## 3.578 V - 3.579 V
Specific Capacity | Voltage | Fractional Capacity | qi/I
1.049554e-05 | 0.0001286741 | 0.1327751 | 0.0001056456
3.127902e-05 | 0.0003361941 | 0.1514488 | 0.0002760312
5.20622e-05 | 0.0005059501 | 0.1675011 | 0.0004154104
7.284595e-05 | 0.0006530111 | 0.1815883 | 0.0005361459
9.362991e-05 | 0.0007725901 | 0.1972733 | 0.0006343211
0.0001144143 | 0.0009028781 | 0.2062786 | 0.0007412853
0.0001351986 | 0.0009986231 | 0.2203806 | 0.000819891
0.0001559832 | 0.001111532 | 0.228433 | 0.0009125774
0.0001767687 | 0.001190685 | 0.2416636 | 0.0009775501
0.0001975538 | 0.001257446 | 0.2557402 | 0.001032361

## 3.579 V - 3.584 V
Specific Capacity | Voltage | Fractional Capacity | qi/I
1.049584e-05 | 0.0001278368 | 0.0003301396 | 0.04248764
3.127927e-05 | 0.0003326928 | 0.0003780502 | 0.1105776
5.206248e-05 | 0.0005022598 | 0.0004168047 | 0.1669368
7.284497e-05 | 0.0006592318 | 0.0004443218 | 0.2191118
9.362772e-05 | 0.0007986528 | 0.0004713924 | 0.2654522
0.0001144102 | 0.0009113838 | 0.0005047769 | 0.3029242
0.0001351929 | 0.001010759 | 0.000537827 | 0.3359519
0.0001559762 | 0.001121005 | 0.0005594833 | 0.3725953
0.0001767593 | 0.001194051 | 0.0005952447 | 0.3968738
0.0001975418 | 0.001260617 | 0.0006301037 | 0.419001
0.000312869 | 0.001577945 | 0.0007972727 | 0.5244798
0.0005207002 | 0.00190897 | 0.001096793 | 0.6345062
0.0007285333 | 0.002089793 | 0.001401788 | 0.6946065
0.0009363622 | 0.002194699 | 0.001715557 | 0.7294756
0.001144189 | 0.002267748 | 0.0020288 | 0.7537582
0.001352013 | 0.00233889 | 0.002324381 | 0.7774073
0.001559836 | 0.002388482 | 0.002625991 | 0.7938913
0.00176766 | 0.002432355 | 0.002922187 | 0.8084746
0.001975478 | 0.002483281 | 0.003198767 | 0.8254056
0.003127915 | 0.002632044 | 0.00477857 | 0.8748533
0.005206089 | 0.002811146 | 0.007446709 | 0.9343855
0.007284248 | 0.002966981 | 0.009872023 | 0.9861861
0.009362383 | 0.003045191 | 0.01236255 | 1.012187
0.0114405 | 0.003155424 | 0.01457885 | 1.048831
0.01351853 | 0.003236868 | 0.01679347 | 1.075907
0.01559651 | 0.003295805 | 0.01902839 | 1.095502
0.01767444 | 0.003362948 | 0.02113303 | 1.117826
0.01975237 | 0.003417308 | 0.02324189 | 1.135902
0.03127406 | 0.003668694 | 0.03427748 | 1.219472
0.05205206 | 0.004054295 | 0.05162485 | 1.347655
0.0728305 | 0.004320294 | 0.0677854 | 1.436085
0.0936089 | 0.00455413 | 0.08265096 | 1.513824
0.1143873 | 0.004743723 | 0.09696043 | 1.576855
0.1351655 | 0.004936178 | 0.1101061 | 1.640838
0.1559436 | 0.005091437 | 0.1231582 | 1.692459
0.1767222 | 0.005246686 | 0.1354385 | 1.744074
0.1975001 | 0.005426556 | 0.1463454 | 1.803875
0.312693 | 0.006156741 | 0.2042224 | 2.04662
0.5204188 | 0.007270244 | 0.2878327 | 2.416797
0.7281368 | 0.00824948 | 0.3549135 | 2.742348
0.9358478 | 0.009163277 | 0.4106677 | 3.046153
1.143556 | 0.01002184 | 0.4588238 | 3.331614

## 3.584 V - 3.594 V
Specific Capacity | Voltage | Fractional Capacity | qi/I
1.049079e-05 | 0.0001243267 | 0.0003084326 | 0.04548011
3.126502e-05 | 0.0003379617 | 0.0003381488 | 0.1236246
5.203945e-05 | 0.0005149617 | 0.0003693808 | 0.1883728
7.281421e-05 | 0.0006707897 | 0.0003967768 | 0.2453721
9.358815e-05 | 0.0008121247 | 0.0004212255 | 0.297072
0.0001143621 | 0.0009338597 | 0.0004476279 | 0.341601
0.0001351362 | 0.001044024 | 0.000473127 | 0.3818975
0.0001559113 | 0.001146332 | 0.0004971457 | 0.4193181
0.0001766866 | 0.001237129 | 0.0005220417 | 0.4525282
0.0001974611 | 0.001318382 | 0.0005474658 | 0.4822508
0.0003127398 | 0.001633666 | 0.0006997397 | 0.5975798
0.0005204897 | 0.001993396 | 0.0009544103 | 0.7291693
0.0007282339 | 0.002152659 | 0.001236552 | 0.7874324
0.0009359735 | 0.002287893 | 0.001495355 | 0.8369076
0.001143716 | 0.002362463 | 0.001769578 | 0.8641856
0.00135146 | 0.00241206 | 0.002048007 | 0.8823317
0.001559204 | 0.002469461 | 0.002307902 | 0.9033304
0.00176695 | 0.002522299 | 0.002560615 | 0.9226627
0.001974692 | 0.002554915 | 0.002825137 | 0.9345946
0.003126696 | 0.002702925 | 0.004228323 | 0.9887398
0.005204077 | 0.002893854 | 0.006573304 | 1.058586
0.007281437 | 0.003011348 | 0.008838381 | 1.101571
0.009358776 | 0.003113009 | 0.01098893 | 1.138764
0.01143602 | 0.003188919 | 0.01310835 | 1.166537
0.01351325 | 0.003275706 | 0.01507896 | 1.198287
0.01559051 | 0.003338459 | 0.0170699 | 1.221242
0.01766773 | 0.003401985 | 0.018983 | 1.244485
0.01974496 | 0.003446072 | 0.02094346 | 1.260617
0.0312632 | 0.003703732 | 0.03085392 | 1.354876
0.05203504 | 0.004032783 | 0.04716367 | 1.475252
0.0728073 | 0.00431335 | 0.0616988 | 1.577897
0.09357963 | 0.004515144 | 0.07575761 | 1.651723
0.1143518 | 0.004695393 | 0.08902002 | 1.717667
0.135124 | 0.004868388 | 0.1014528 | 1.780956
0.1558957 | 0.005034517 | 0.1131861 | 1.841734
0.1766669 | 0.005184623 | 0.1245531 | 1.89665
0.1974386 | 0.005337023 | 0.1352227 | 1.952402
0.3126041 | 0.006012355 | 0.1900494 | 2.199468
0.5202827 | 0.007077907 | 0.2686897 | 2.589295
0.7279532 | 0.008002593 | 0.3324982 | 2.927598
0.9356236 | 0.008853314 | 0.3862885 | 3.238844
1.143287 | 0.009658983 | 0.4326536 | 3.533614
1.350948 | 0.01044004 | 0.4729909 | 3.81939
1.558605 | 0.01121236 | 0.5081077 | 4.101969
1.766255 | 0.01198179 | 0.5388254 | 4.383502
1.973851 | 0.01267112 | 0.5693978 | 4.635342
2.18148 | 0.01347044 | 0.5919513 | 4.927789
2.389135 | 0.01419952 | 0.6150118 | 5.194554
2.59678 | 0.01490676 | 0.636749 | 5.453328

## 3.594 V - 3.605 V
Specific Capacity | Voltage | Fractional Capacity | qi/I
1.049048e-05 | 0.0001187305 | 0.0003120417 | 0.04495534
3.126424e-05 | 0.0003296785 | 0.0003349165 | 0.1248215
5.203769e-05 | 0.0004853165 | 0.00037868 | 0.1837533
7.281103e-05 | 0.0006621215 | 0.0003883639 | 0.2506958
9.358506e-05 | 0.0007918235 | 0.0004174049 | 0.2997993
0.0001143592 | 0.0009232655 | 0.0004374453 | 0.349559
0.0001351337 | 0.001021963 | 0.0004669899 | 0.3869253
0.0001559082 | 0.001128113 | 0.0004880849 | 0.4271138
0.0001766818 | 0.001197946 | 0.0005208754 | 0.4535583
0.0001974556 | 0.001279212 | 0.0005451375 | 0.484323
0.0003127292 | 0.001574272 | 0.000701565 | 0.5960394
0.0005204639 | 0.001862659 | 0.0009868166 | 0.7052288
0.0007282039 | 0.002033364 | 0.001264786 | 0.7698635
0.0009359443 | 0.002124729 | 0.001555699 | 0.804454
0.001143678 | 0.002179466 | 0.001853246 | 0.8251825
0.00135141 | 0.002223914 | 0.002146092 | 0.8420138
0.001559143 | 0.002283807 | 0.002411048 | 0.864692
0.001766875 | 0.002300016 | 0.002713028 | 0.8708351
0.001974603 | 0.002339694 | 0.002980575 | 0.8858612
0.003126496 | 0.002453555 | 0.004500299 | 0.9289764
0.005203647 | 0.002608246 | 0.007045934 | 0.9875551
0.007280825 | 0.002709136 | 0.009491373 | 1.025758
0.009358011 | 0.002804697 | 0.01178357 | 1.061941
0.01143518 | 0.002869937 | 0.0140718 | 1.086651
0.01351225 | 0.002948142 | 0.01618671 | 1.116265
0.01558931 | 0.003000587 | 0.01834847 | 1.13613
0.01766636 | 0.00304407 | 0.02049613 | 1.152601
0.01974346 | 0.003091559 | 0.02255407 | 1.170584
0.03126091 | 0.003301195 | 0.03344334 | 1.249963
0.05203173 | 0.003572979 | 0.05143007 | 1.352877
0.07280235 | 0.003807054 | 0.06753605 | 1.44151
0.09357327 | 0.00398769 | 0.08287236 | 1.509906
0.114345 | 0.004125015 | 0.09789735 | 1.561906
0.1351169 | 0.00430068 | 0.1109563 | 1.62842
0.1558896 | 0.004429807 | 0.124283 | 1.677311
0.176662 | 0.004548638 | 0.1371643 | 1.722307
0.1974344 | 0.004677571 | 0.1490671 | 1.771126
0.3126125 | 0.005281819 | 0.2090268 | 1.999927
0.5203341 | 0.006217363 | 0.2955666 | 2.354166
0.7280695 | 0.007061421 | 0.364133 | 2.673754
0.9358114 | 0.007817307 | 0.4227761 | 2.959959
1.14355 | 0.008572219 | 0.4711305 | 3.245795
1.351295 | 0.009280676 | 0.5142212 | 3.514035
1.559047 | 0.009988866 | 0.5512167 | 3.782172
1.766799 | 0.01068471 | 0.5839877 | 4.045636
1.974557 | 0.0113563 | 0.6140622 | 4.299907
2.182326 | 0.01202062 | 0.6411683 | 4.551423
2.390095 | 0.01271338 | 0.6639471 | 4.813709
2.597853 | 0.01337419 | 0.6860036 | 5.063899
2.805619 | 0.0140522 | 0.7051212 | 5.320596

## 3.605 V - 3.617 V
Specific Capacity | Voltage | Fractional Capacity | qi/I
1.049814e-05 | 0.0001279769 | 0.0002968896 | 0.04724526
3.128673e-05 | 0.0002947029 | 0.000384229 | 0.1087961
5.207453e-05 | 0.0004636629 | 0.0004064784 | 0.1711771
7.286204e-05 | 0.0005899829 | 0.0004469679 | 0.2178134
9.364943e-05 | 0.0006935549 | 0.0004886959 | 0.2560519
0.0001144375 | 0.0007713709 | 0.0005369321 | 0.2847826
0.0001352256 | 0.0008573939 | 0.0005708118 | 0.3165446
0.0001560136 | 0.0009134759 | 0.00061813 | 0.3372483
0.0001768024 | 0.0009741199 | 0.0006568861 | 0.3596391
0.0001975899 | 0.001000823 | 0.0007145324 | 0.3694998
0.0003129438 | 0.00118965 | 0.000952054 | 0.439212
0.0005208235 | 0.001282918 | 0.001469285 | 0.4736482
0.000728703 | 0.001359973 | 0.001939254 | 0.5021004
0.0009365804 | 0.001407655 | 0.002408038 | 0.5197066
0.001144459 | 0.001415288 | 0.002926643 | 0.5225255
0.001352336 | 0.001450387 | 0.003374545 | 0.5354882
0.001560206 | 0.001478813 | 0.003818415 | 0.5459842
0.001768079 | 0.001503793 | 0.004255279 | 0.5552076
0.001975953 | 0.001502078 | 0.004761005 | 0.5545724
0.003128724 | 0.001571317 | 0.007206392 | 0.5801353
0.00520743 | 0.001671065 | 0.01127832 | 0.6169634
0.007285982 | 0.001726568 | 0.01527281 | 0.6374606
0.009364511 | 0.001783603 | 0.01900209 | 0.6585205
0.01144303 | 0.001823857 | 0.02270727 | 0.6733856
0.01352154 | 0.001848454 | 0.02647475 | 0.6824731
0.01560001 | 0.001896521 | 0.0297702 | 0.7002257
0.01767851 | 0.001929514 | 0.03315982 | 0.7124109
0.01975697 | 0.001960791 | 0.0364673 | 0.723963
0.03128202 | 0.002104034 | 0.0538092 | 0.7768567
0.05206557 | 0.002295719 | 0.08208169 | 0.8476361
0.0728483 | 0.002463383 | 0.1070291 | 0.9095479
0.09363161 | 0.002585831 | 0.1310499 | 0.9547627
0.1144152 | 0.002735181 | 0.1513951 | 1.009912
0.1352 | 0.002858303 | 0.1711918 | 1.055375
0.1559847 | 0.00295282 | 0.1911875 | 1.090277
0.1767691 | 0.003060231 | 0.209058 | 1.12994
0.1975538 | 0.003192229 | 0.2239783 | 1.17868
0.3127919 | 0.003727239 | 0.3037265 | 1.376232
0.5206118 | 0.00461854 | 0.4079658 | 1.705343
0.728425 | 0.005446865 | 0.4840082 | 2.011206
0.9362271 | 0.00624861 | 0.5422658 | 2.307265
1.14401 | 0.007043593 | 0.5878277 | 2.600834
1.351788 | 0.007822293 | 0.6254446 | 2.888393
1.559564 | 0.008581535 | 0.6577375 | 3.16877
1.767337 | 0.009369466 | 0.6826827 | 3.45975
1.975105 | 0.01012045 | 0.7063251 | 3.737098
2.182866 | 0.0109095 | 0.7241635 | 4.028503
2.390622 | 0.01168503 | 0.7404496 | 4.314922
2.598372 | 0.0124438 | 0.755723 | 4.595161
2.806116 | 0.01322869 | 0.7677204 | 4.885051
3.013858 | 0.01398458 | 0.7799879 | 5.164239

## 3.617 V - 3.627 V
Specific Capacity | Voltage | Fractional Capacity | qi/I
1.049521e-05 | 0.0001362706 | 0.0002838837 | 0.04941379
3.127803e-05 | 0.0003174686 | 0.0003631532 | 0.1151185
5.206002e-05 | 0.0004748306 | 0.0004041261 | 0.1721779
7.284315e-05 | 0.0005892676 | 0.0004556458 | 0.2136722
9.362634e-05 | 0.0006754876 | 0.0005108953 | 0.2449351
0.0001144094 | 0.0007487416 | 0.0005632236 | 0.271496
0.0001351937 | 0.0008086846 | 0.0006162099 | 0.2932299
0.0001559782 | 0.0008485896 | 0.0006775129 | 0.3076979
0.0001767629 | 0.0008967396 | 0.0007265676 | 0.3251556
0.0001975456 | 0.0009200236 | 0.000791443 | 0.3335977
0.0003128735 | 0.001023227 | 0.001127063 | 0.371019
0.0005207129 | 0.001122226 | 0.001710289 | 0.4069172
0.0007285529 | 0.001150454 | 0.002334228 | 0.4171527
0.0009363888 | 0.001188221 | 0.002904761 | 0.4308461
0.001144225 | 0.001221596 | 0.003452513 | 0.4429479
0.001352056 | 0.001218737 | 0.004089179 | 0.4419106
0.001559885 | 0.001238191 | 0.004643617 | 0.4489668
0.001767714 | 0.001246391 | 0.005227683 | 0.4519405
0.001975542 | 0.001263937 | 0.005761189 | 0.4583028
0.003128026 | 0.001298265 | 0.008880928 | 0.4707518
0.005206254 | 0.001367887 | 0.01402899 | 0.4959998
0.007284441 | 0.001432361 | 0.01874542 | 0.5193786
0.009362633 | 0.001460402 | 0.02363072 | 0.5295471
0.01144086 | 0.001490161 | 0.02829936 | 0.5403381
0.01351908 | 0.00151248 | 0.03294646 | 0.5484322
0.01559729 | 0.001550816 | 0.0370715 | 0.562335
0.01767548 | 0.001561684 | 0.04171858 | 0.5662768
0.01975367 | 0.001595443 | 0.04563708 | 0.5785191
0.03127666 | 0.001699965 | 0.06781594 | 0.616423
0.05205701 | 0.001857508 | 0.1032999 | 0.6735511
0.07283781 | 0.002014295 | 0.1332862 | 0.7304066
0.0936184 | 0.002137323 | 0.1614516 | 0.7750209
0.1143978 | 0.002265117 | 0.1861566 | 0.8213659
0.1351766 | 0.00237497 | 0.2097948 | 0.8612045
0.1559562 | 0.002478162 | 0.231966 | 0.8986276
0.1767358 | 0.002588784 | 0.2516402 | 0.9387442
0.1975155 | 0.002701703 | 0.2694728 | 0.9796931
0.3127215 | 0.003235099 | 0.3563047 | 1.173123
0.5204925 | 0.004159346 | 0.4612546 | 1.508285
0.7282634 | 0.005035588 | 0.5330765 | 1.826044
0.9360288 | 0.005866376 | 0.5881263 | 2.127323
1.143801 | 0.006695594 | 0.6296693 | 2.428032
1.351567 | 0.007525292 | 0.6620116 | 2.72892
1.559332 | 0.00829885 | 0.6925833 | 3.009454
1.767098 | 0.009112064 | 0.7148174 | 3.304372
1.974866 | 0.009901325 | 0.7351832 | 3.590612
2.182628 | 0.01067924 | 0.7533391 | 3.87274
2.390397 | 0.01148333 | 0.7672795 | 4.164348
2.59817 | 0.01225752 | 0.7812971 | 4.445117

## 3.627 V - 3.630 V
Specific Capacity | Voltage | Fractional Capacity | qi/I
1.049416e-05 | 0.0001167151 | 0.0002971351 | 0.04721001
3.127513e-05 | 0.0002864391 | 0.000360828 | 0.1158608
5.205655e-05 | 0.0004301141 | 0.0003999679 | 0.1739721
7.283904e-05 | 0.0005069791 | 0.0004747965 | 0.2050609
9.362149e-05 | 0.0005766011 | 0.0005365787 | 0.23322
0.0001144046 | 0.0006439261 | 0.000587139 | 0.2604477
0.0001351875 | 0.0006897081 | 0.0006477458 | 0.2789643
0.0001559696 | 0.0007202181 | 0.0007156641 | 0.2913048
0.0001767515 | 0.0007419661 | 0.0007872496 | 0.3000991
0.0001975324 | 0.0007528391 | 0.0008671006 | 0.3044959
0.0003128556 | 0.0008180731 | 0.00126382 | 0.3308785
0.0005206802 | 0.0008722411 | 0.001972731 | 0.3527871
0.0007285021 | 0.0008859711 | 0.002717344 | 0.3583402
0.0009363242 | 0.0009183951 | 0.003369225 | 0.371454
0.001144149 | 0.0009220191 | 0.00410087 | 0.3729172
0.001351973 | 0.0009344221 | 0.004781437 | 0.377935
0.001559794 | 0.0009445261 | 0.00545741 | 0.3820203
0.001767616 | 0.0009475801 | 0.006164605 | 0.3832538
0.001975435 | 0.0009594021 | 0.006804489 | 0.3880348
0.003127848 | 0.0009960241 | 0.01037789 | 0.4028465
0.005205941 | 0.00102502 | 0.01678418 | 0.4145763
0.007284053 | 0.001056676 | 0.02278057 | 0.4273821
0.009362146 | 0.001086435 | 0.0284777 | 0.4394196
0.01144021 | 0.001124203 | 0.03362965 | 0.4546988
0.0135182 | 0.001126487 | 0.03965756 | 0.455624
0.0155962 | 0.001165785 | 0.04421135 | 0.4715219
0.01767417 | 0.001166161 | 0.0500857 | 0.4716765
0.01975213 | 0.001216322 | 0.05366593 | 0.4919662
0.03127503 | 0.001294715 | 0.0798283 | 0.5236749
0.05205585 | 0.001427848 | 0.1204816 | 0.5775234
0.07283695 | 0.001529124 | 0.1574136 | 0.6184872
0.0936171 | 0.001676575 | 0.1845294 | 0.6781311
0.1143964 | 0.00178586 | 0.211689 | 0.7223363
0.1351748 | 0.001889238 | 0.2364517 | 0.7641517
0.1559542 | 0.001997762 | 0.2579803 | 0.8080491
0.1767343 | 0.00210286 | 0.2777435 | 0.8505603
0.197515 | 0.002200319 | 0.2966523 | 0.8899796
0.3127329 | 0.00274004 | 0.3771812 | 1.108289
0.5205269 | 0.003631262 | 0.473717 | 1.468773
0.7283201 | 0.004510933 | 0.5335674 | 1.824583

## 3.630 V - 3.633 V
Specific Capacity | Voltage | Fractional Capacity | qi/I
1.049838e-05 | 0.0001292813 | 0.0002899134 | 0.04838725
3.128789e-05 | 0.0002988423 | 0.0003737799 | 0.1118443
5.207796e-05 | 0.0004293073 | 0.0004330792 | 0.1606677
7.286795e-05 | 0.0005202923 | 0.000500001 | 0.1947152
9.365823e-05 | 0.0006015443 | 0.0005558531 | 0.2251219
0.0001144482 | 0.0006444563 | 0.0006340117 | 0.2411815
0.0001352377 | 0.0006871813 | 0.0007025997 | 0.2571724
0.0001560264 | 0.0007259073 | 0.000767359 | 0.2716682
0.0001768147 | 0.0007461173 | 0.0008460441 | 0.2792337
0.0001976034 | 0.0007640543 | 0.0009233193 | 0.2859482
0.0003129637 | 0.0008208853 | 0.00136111 | 0.3072173
0.0005208558 | 0.0008792523 | 0.00211488 | 0.3290613
0.0007287454 | 0.0008895503 | 0.002924738 | 0.3329162
0.0009366327 | 0.0009114843 | 0.003668612 | 0.3411264
0.00114452 | 0.0009145343 | 0.004467918 | 0.3422671
0.001352408 | 0.0009275073 | 0.005205617 | 0.3471244
0.001560298 | 0.0009484883 | 0.005872962 | 0.3549775
0.001768186 | 0.0009604963 | 0.006572248 | 0.3594717
0.001976072 | 0.0009385693 | 0.007516543 | 0.3512668
0.003128884 | 0.0009723253 | 0.0114884 | 0.3639005
0.005207709 | 0.001010284 | 0.01840284 | 0.3781081
0.007286521 | 0.001046718 | 0.02485261 | 0.3917461
0.009365258 | 0.001069227 | 0.03127025 | 0.4001718
0.01144394 | 0.001087717 | 0.03756137 | 0.4070937
0.01352271 | 0.001113088 | 0.04337263 | 0.4165901
0.01560145 | 0.00113216 | 0.04919701 | 0.4237288
0.0176802 | 0.001138452 | 0.05544392 | 0.426084
0.01975889 | 0.001165343 | 0.06053274 | 0.4361505
0.03128489 | 0.00126492 | 0.08829846 | 0.4734225
0.0520707 | 0.001396909 | 0.1330782 | 0.5228251
0.07285649 | 0.001528514 | 0.170169 | 0.572084
0.09364209 | 0.001654394 | 0.2020756 | 0.6192
0.1144277 | 0.001780661 | 0.2294201 | 0.66646
0.1352136 | 0.001883091 | 0.2563485 | 0.7047933
0.1559997 | 0.002028667 | 0.274533 | 0.7592811
0.1767855 | 0.002155836 | 0.2927605 | 0.8068797
0.1975713 | 0.002262128 | 0.3118088 | 0.8466658
0.3128115 | 0.002862564 | 0.3901299 | 1.071404
0.5206385 | 0.003865823 | 0.4808128 | 1.446917

## 3.633 V - 3.657 V
Specific Capacity | Voltage | Fractional Capacity | qi/I
1.049693e-05 | 0.0001417974 | 0.0002882054 | 0.04867363
3.128251e-05 | 0.0002972404 | 0.0004097338 | 0.1020259
5.206877e-05 | 0.0004116854 | 0.000492402 | 0.1413062
7.285515e-05 | 0.0005114384 | 0.0005545937 | 0.1755481
9.364154e-05 | 0.0005564534 | 0.0006551606 | 0.1909973
0.0001144279 | 0.0006117634 | 0.0007282095 | 0.2099806
0.0001352144 | 0.0006340814 | 0.0008302059 | 0.2176393
0.0001560006 | 0.0006645974 | 0.0009138513 | 0.228114
0.0001767867 | 0.0006909174 | 0.0009961656 | 0.2371477
0.0001975727 | 0.0006930194 | 0.001109915 | 0.2378696
0.0003129168 | 0.0007412764 | 0.001643451 | 0.2544343
0.0005207779 | 0.0007767474 | 0.002610242 | 0.2666097
0.0007286377 | 0.0008021144 | 0.003536578 | 0.2753174
0.0009364975 | 0.0008082214 | 0.004511119 | 0.2774156
0.001144358 | 0.0008131734 | 0.005478814 | 0.2791152
0.001352216 | 0.0008175704 | 0.006439156 | 0.2806252
0.00156007 | 0.0008190914 | 0.007415146 | 0.2811476
0.001767926 | 0.0008276784 | 0.008315922 | 0.2840954
0.001975782 | 0.0008417874 | 0.009137861 | 0.2889389
0.003128365 | 0.0008608614 | 0.01414791 | 0.2954882
0.005206768 | 0.0009049134 | 0.02240109 | 0.3106096
0.007285137 | 0.0009329534 | 0.03040085 | 0.3202352
0.009363525 | 0.0009680524 | 0.03765724 | 0.3322854
0.01144186 | 0.0009737724 | 0.04574536 | 0.3342507
0.01352017 | 0.001000478 | 0.05261172 | 0.3434184
0.01559857 | 0.001030623 | 0.05892408 | 0.3537674
0.01767694 | 0.001039198 | 0.06622418 | 0.3567111
0.01975529 | 0.001046072 | 0.07352408 | 0.3590731
0.03127923 | 0.001137814 | 0.1070268 | 0.3905661
0.052061 | 0.00128124 | 0.158194 | 0.4398011
0.07284266 | 0.00140923 | 0.2012388 | 0.4837382
0.09362511 | 0.001519102 | 0.2399459 | 0.5214551
0.1144081 | 0.001623144 | 0.2744148 | 0.5571708
0.1351905 | 0.00173216 | 0.3038547 | 0.5945945
0.1559732 | 0.001834614 | 0.3309887 | 0.6297654
0.1767565 | 0.001943717 | 0.3540382 | 0.6672186
0.1975395 | 0.002056816 | 0.3739094 | 0.7060442
0.3127713 | 0.002603275 | 0.4677511 | 0.8936313
0.5205788 | 0.003551607 | 0.5706496 | 1.219175
0.7283903 | 0.004458957 | 0.6359732 | 1.530651
0.936199 | 0.0053501 | 0.6812621 | 1.836572
1.144005 | 0.006226357 | 0.7153227 | 2.137382
1.351806 | 0.007097656 | 0.7414936 | 2.436492
1.559604 | 0.00796149 | 0.7626545 | 2.733048
1.767399 | 0.008813939 | 0.780679 | 3.025693
1.975192 | 0.009659842 | 0.7960626 | 3.316097
2.182991 | 0.01052044 | 0.8078412 | 3.611546
2.390785 | 0.011338 | 0.8209412 | 3.892221
2.598573 | 0.01218217 | 0.830459 | 4.182034
2.806359 | 0.01301034 | 0.8397743 | 4.466357
3.014154 | 0.01382828 | 0.8486042 | 4.74717
3.221939 | 0.01465243 | 0.8560825 | 5.030121
3.429724 | 0.01547716 | 0.8627317 | 5.313271
3.6375 | 0.01630541 | 0.8685187 | 5.597634
3.845274 | 0.01714366 | 0.8732363 | 5.885433
4.053038 | 0.01795753 | 0.8787028 | 6.16487
4.260803 | 0.01880199 | 0.882258 | 6.454811
4.468572 | 0.01962078 | 0.8866669 | 6.735932
4.676342 | 0.0204646 | 0.8896333 | 7.02565
4.88411 | 0.02129228 | 0.8930408 | 7.309834
5.091866 | 0.02210973 | 0.8966058 | 7.590517
5.299627 | 0.02293218 | 0.8997213 | 7.872914
5.507387 | 0.02374651 | 0.9029295 | 8.152526
5.715148 | 0.02455767 | 0.906042 | 8.431052
5.922904 | 0.02538108 | 0.9085162 | 8.713778
6.130642 | 0.0262118 | 0.910578 | 8.999016

## 3.657 V - 3.668 V
Specific Capacity | Voltage | Fractional Capacity | qi/I
1.049529e-05 | 0.0001415554 | 0.0002729581 | 0.0513901
3.12775e-05 | 0.0002918704 | 0.0003945209 | 0.1059619
5.205974e-05 | 0.0003719754 | 0.0005152473 | 0.1350441
7.284198e-05 | 0.0004307144 | 0.0006226161 | 0.1563698
9.362397e-05 | 0.0004663804 | 0.0007390516 | 0.1693184
0.000114406 | 0.0005070114 | 0.0008307286 | 0.1840708
0.0001351882 | 0.0005068134 | 0.0009820159 | 0.1839985
0.0001559713 | 0.0005192164 | 0.001105921 | 0.1885014
0.0001767545 | 0.0005188314 | 0.001254215 | 0.1883595
0.0001975373 | 0.0005360004 | 0.001356788 | 0.1945934
0.0003128646 | 0.0005663274 | 0.00203384 | 0.2056021
0.0005207025 | 0.0005815904 | 0.0032961 | 0.2111421
0.000728536 | 0.0005730024 | 0.004680826 | 0.2080232
0.000936366 | 0.0005798694 | 0.005944884 | 0.210517
0.001144188 | 0.0005939864 | 0.007091673 | 0.2156427
0.001352011 | 0.0005882644 | 0.00846127 | 0.2135658
0.00155984 | 0.0006023754 | 0.009533246 | 0.2186886
0.001767672 | 0.0006023824 | 0.01080333 | 0.2186908
0.001975504 | 0.0005968494 | 0.01218544 | 0.2166816
0.003128026 | 0.0006300344 | 0.01827823 | 0.2287295
0.005206314 | 0.0006376664 | 0.03005832 | 0.2315011
0.007284544 | 0.0006578794 | 0.04076468 | 0.2388398
0.00936272 | 0.0006885864 | 0.05005777 | 0.2499883
0.01144086 | 0.0007221574 | 0.05832501 | 0.2621779
0.01351897 | 0.0007280694 | 0.06835948 | 0.2643251
0.01559713 | 0.0007479084 | 0.07677576 | 0.2715281
0.01767525 | 0.0007498174 | 0.08678369 | 0.2722223
0.01975333 | 0.0007553424 | 0.09627741 | 0.2742288
0.03127622 | 0.0008371734 | 0.1375393 | 0.3039392
0.05205643 | 0.0009691544 | 0.1977467 | 0.3518571
0.07283667 | 0.001076918 | 0.2489976 | 0.390983
0.09361697 | 0.001200141 | 0.2871773 | 0.4357222
0.1143972 | 0.001325448 | 0.3177462 | 0.481217
0.135178 | 0.001410708 | 0.352774 | 0.5121723
0.1559587 | 0.001509131 | 0.3804612 | 0.5479069
0.1767391 | 0.00161098 | 0.4038967 | 0.5848855
0.197519 | 0.001712833 | 0.4245429 | 0.6218656
0.3127325 | 0.002240941 | 0.513772 | 0.8136068
0.5205085 | 0.003188974 | 0.6009034 | 1.157809
0.7282817 | 0.00406369 | 0.6597915 | 1.4754
0.9360609 | 0.004941479 | 0.6973889 | 1.794106
1.143842 | 0.005810678 | 0.7247145 | 2.109694
1.35162 | 0.006679305 | 0.7449913 | 2.425082
1.559377 | 0.00754545 | 0.7608409 | 2.739577
1.76713 | 0.008376867 | 0.776631 | 3.041462
1.974892 | 0.009194394 | 0.7907664 | 3.338299
2.182671 | 0.01000312 | 0.8033054 | 3.631946
2.390457 | 0.01081356 | 0.8138424 | 3.92621
2.598247 | 0.01161503 | 0.8235461 | 4.217221

## 3.668 V - 3.671 V
Specific Capacity | Voltage | Fractional Capacity | qi/I
1.049791e-05 | 0.000134064 | 0.0002655143 | 0.05283421
3.128557e-05 | 0.000269483 | 0.0003936495 | 0.1062009
5.207368e-05 | 0.00033891 | 0.0005209919 | 0.1335581
7.286261e-05 | 0.000382966 | 0.0006451216 | 0.1509181
9.365204e-05 | 0.000407769 | 0.0007787537 | 0.1606898
0.0001144419 | 0.000439047 | 0.0008838348 | 0.1730148
0.0001352316 | 0.000427983 | 0.001071393 | 0.1686523
0.0001560212 | 0.000442291 | 0.001196114 | 0.1742887
0.0001768106 | 0.000452019 | 0.001326321 | 0.1781222
0.0001975989 | 0.000465368 | 0.001439743 | 0.1833827
0.0003129606 | 0.000467655 | 0.002269139 | 0.1842841
0.0005208539 | 0.000474715 | 0.003720318 | 0.1870666
0.0007287426 | 0.000481392 | 0.005133013 | 0.189699
0.00093663 | 0.000479675 | 0.006620916 | 0.1890225
0.001144519 | 0.00048406 | 0.008017165 | 0.1907497
0.001352409 | 0.000492831 | 0.009304802 | 0.1942062
0.001560304 | 0.000490736 | 0.01078099 | 0.1933807
0.001768197 | 0.000488829 | 0.01226509 | 0.1926288
0.001976086 | 0.000501988 | 0.0133478 | 0.1978135
0.003128897 | 0.000519155 | 0.02043578 | 0.2045789
0.005207688 | 0.000528301 | 0.03342417 | 0.2081844
0.007286504 | 0.000546238 | 0.04523081 | 0.2152537
0.009365252 | 0.000560922 | 0.05661273 | 0.2210414
0.01144398 | 0.000577702 | 0.06716921 | 0.2276544
0.01352275 | 0.000576372 | 0.07955346 | 0.2271304
0.01560151 | 0.000610127 | 0.08670488 | 0.2404328
0.01768026 | 0.000616994 | 0.09716389 | 0.2431396
0.01975902 | 0.000639698 | 0.104734 | 0.2520869
0.03128566 | 0.000702638 | 0.150977 | 0.2768897
0.05207308 | 0.000826052 | 0.2137485 | 0.3255239
0.07286089 | 0.000927705 | 0.2663064 | 0.3655829
0.09364835 | 0.001040626 | 0.3051424 | 0.4100828
0.1144347 | 0.001155637 | 0.3357633 | 0.4554069
0.1352206 | 0.001243181 | 0.3688123 | 0.4899074
0.1560069 | 0.001345415 | 0.3931739 | 0.5301951
0.1767947 | 0.001443836 | 0.4151914 | 0.5689803
0.1975816 | 0.001550264 | 0.4321533 | 0.6109226
0.3128324 | 0.002048859 | 0.5177222 | 0.8074113
0.52068 | 0.002952593 | 0.5979493 | 1.163558
0.7285296 | 0.003828282 | 0.6452684 | 1.508657
0.9363815 | 0.004612593 | 0.6883428 | 1.817747

## 3.671 V - 3.688 V
Specific Capacity | Voltage | Fractional Capacity | qi/I
1.049455e-05 | 0.0001066715 | 0.000356282 | 0.03937075
3.127636e-05 | 0.0002296875 | 0.0004931254 | 0.08477335
5.20583e-05 | 0.0003023615 | 0.0006235079 | 0.1115928
7.283997e-05 | 0.0003391745 | 0.0007777231 | 0.1251776
9.362099e-05 | 0.0003452815 | 0.0009819251 | 0.1274333
0.0001144017 | 0.0003716045 | 0.001114884 | 0.1371488
0.0001351829 | 0.0003763765 | 0.001300702 | 0.1389106
0.0001559639 | 0.0003786745 | 0.001491545 | 0.1397581
0.0001767458 | 0.0003822805 | 0.001674347 | 0.1410887
0.0001975276 | 0.0003893495 | 0.001837243 | 0.143698
0.0003128459 | 0.0003933515 | 0.002880236 | 0.1451758
0.0005206647 | 0.0004007915 | 0.004704549 | 0.1479216
0.0007284915 | 0.0004032695 | 0.006541955 | 0.1488359
0.0009363196 | 0.0004063285 | 0.00834498 | 0.1499654
0.001144148 | 0.0004028955 | 0.01028414 | 0.1486982
0.001351975 | 0.0004133835 | 0.01184388 | 0.1525688
0.001559799 | 0.0004225425 | 0.01336831 | 0.1559495
0.001767619 | 0.0004112795 | 0.01556432 | 0.1517933
0.001975442 | 0.0004213915 | 0.01697684 | 0.1555262
0.003127882 | 0.0004347425 | 0.02605534 | 0.1604541
0.005206085 | 0.0004435375 | 0.04250689 | 0.1637003
0.007284253 | 0.0004551835 | 0.05795313 | 0.1679991
0.009362347 | 0.0004649055 | 0.0729287 | 0.1715882
0.0114404 | 0.0004860955 | 0.08523109 | 0.1794097
0.01351844 | 0.0005069275 | 0.09657373 | 0.1870994
0.01559652 | 0.0005187715 | 0.1088755 | 0.191471
0.0176747 | 0.0005305985 | 0.1206325 | 0.1958365
0.01975279 | 0.0005256455 | 0.1360862 | 0.194009
0.0312757 | 0.0006062115 | 0.1868363 | 0.2237454
0.05205545 | 0.0007147765 | 0.263739 | 0.2638165
0.07283495 | 0.0008225435 | 0.3206708 | 0.3035931
0.09361439 | 0.0009352785 | 0.3624767 | 0.3452041
0.1143939 | 0.001030252 | 0.4021031 | 0.3802597
0.1351741 | 0.001148705 | 0.4261508 | 0.4239805
0.1559539 | 0.001239682 | 0.4555797 | 0.4575602
0.1767334 | 0.001344392 | 0.4760702 | 0.4962109
0.1975134 | 0.001446251 | 0.4945737 | 0.5338068
0.3127298 | 0.00197153 | 0.5744394 | 0.7276886
0.5205135 | 0.002879528 | 0.6546196 | 1.062832
0.7283049 | 0.003749041 | 0.7035118 | 1.383774
0.9360913 | 0.004611163 | 0.7351672 | 1.701989
1.143883 | 0.005444983 | 0.7607874 | 2.00976
1.351674 | 0.006276704 | 0.7798634 | 2.316761
1.559458 | 0.007092477 | 0.7962584 | 2.617877
1.767237 | 0.007911229 | 0.8089641 | 2.9201
1.975009 | 0.008730367 | 0.8192472 | 3.222462
2.182784 | 0.009532787 | 0.8292189 | 3.518658
2.390555 | 0.01031527 | 0.8392606 | 3.80749
2.598326 | 0.0111167 | 0.8464403 | 4.103323
2.806097 | 0.01189223 | 0.8545115 | 4.389596
3.013862 | 0.01267429 | 0.8611485 | 4.678287
3.22163 | 0.01344753 | 0.8675842 | 4.963716
3.429401 | 0.01419483 | 0.8749164 | 5.239573
3.637173 | 0.01496712 | 0.8800432 | 5.524657
3.844945 | 0.01570357 | 0.8866865 | 5.796515
4.052715 | 0.0164423 | 0.8926101 | 6.069222
4.260486 | 0.01719399 | 0.897348 | 6.346704
4.468265 | 0.01793018 | 0.9024698 | 6.618463

## 3.688 V - 3.698 V
Specific Capacity | Voltage | Fractional Capacity | qi/I
1.04945e-05 | 8.662924e-05 | 0.0003960412 | 0.03541923
3.127627e-05 | 0.0002147972 | 0.0004760248 | 0.08782284
5.205798e-05 | 0.0002754592 | 0.0006178361 | 0.1126261
7.283975e-05 | 0.0002975842 | 0.000800206 | 0.1216714
9.362156e-05 | 0.0003214212 | 0.000952236 | 0.1314178
0.0001144036 | 0.0003343982 | 0.001118456 | 0.1367239
0.0001351855 | 0.0003349682 | 0.00131938 | 0.1369561
0.0001559675 | 0.0003420252 | 0.0014908 | 0.1398405
0.0001767489 | 0.0003408792 | 0.001695116 | 0.1393716
0.000197531 | 0.0003366852 | 0.001918026 | 0.1376557
0.0003128513 | 0.0003473692 | 0.002944353 | 0.1420243
0.0005206674 | 0.0003643412 | 0.004671919 | 0.148963
0.0007284866 | 0.0003519462 | 0.00676688 | 0.1438959
0.0009362987 | 0.0003624382 | 0.008445467 | 0.1481857
0.001144111 | 0.0003641492 | 0.01027145 | 0.1488854
0.001351919 | 0.0003626272 | 0.01218803 | 0.1482634
0.001559731 | 0.0003487022 | 0.01462306 | 0.1425705
0.001767542 | 0.0003603382 | 0.01603624 | 0.1473281
0.001975353 | 0.0003727352 | 0.01732557 | 0.1523968
0.003127735 | 0.0003797892 | 0.02692344 | 0.1552815
0.005205802 | 0.0003843672 | 0.04427765 | 0.1571531
0.007283877 | 0.0004093552 | 0.05817087 | 0.1673697
0.009361944 | 0.0004276712 | 0.07156476 | 0.1748587
0.01143999 | 0.0004471122 | 0.08364738 | 0.1828076
0.01351802 | 0.0004509322 | 0.09800428 | 0.1843696
0.01559602 | 0.0004665722 | 0.1092794 | 0.1907648
0.01767403 | 0.0004690572 | 0.1231837 | 0.1917809
0.01975205 | 0.0004928912 | 0.13101 | 0.2015262
0.03127414 | 0.0005520212 | 0.1852136 | 0.2257034
0.05205231 | 0.0006527312 | 0.2607047 | 0.2668818
0.07282946 | 0.0007641182 | 0.3115945 | 0.3124266
0.09360603 | 0.0008632962 | 0.3544764 | 0.3529796
0.1143828 | 0.0009621032 | 0.3886711 | 0.3933812
0.1351594 | 0.001061499 | 0.4162651 | 0.4340241
0.1559354 | 0.001133279 | 0.4498326 | 0.4633766
0.1767117 | 0.001236003 | 0.4674002 | 0.5053806
0.1974881 | 0.00131729 | 0.4901203 | 0.5386193
0.3126726 | 0.001804051 | 0.56661 | 0.7376554
0.5203899 | 0.002636231 | 0.6453401 | 1.077936
0.7281078 | 0.003440428 | 0.6918731 | 1.40678
0.9358236 | 0.004236731 | 0.722115 | 1.732404
1.143535 | 0.005046028 | 0.7408721 | 2.063358
1.351242 | 0.005783428 | 0.7638201 | 2.364913
1.558947 | 0.00654257 | 0.7789796 | 2.675357
1.766663 | 0.007284724 | 0.7928369 | 2.978861
1.9744 | 0.008019435 | 0.8048865 | 3.279317
2.182141 | 0.008733343 | 0.8168559 | 3.571261
2.389893 | 0.009466203 | 0.8253646 | 3.870959
2.597646 | 0.01018165 | 0.8340745 | 4.163537
2.805418 | 0.01087923 | 0.843029 | 4.4488

## 3.696 V - 3.719 V
Specific Capacity | Voltage | Fractional Capacity | qi/I
7.882147e-05 | 0.0007235382 | 0.0003791972 | 0.03699315
0.000234904 | 0.001604874 | 0.0005094851 | 0.08205379
0.0003909863 | 0.002013236 | 0.0006760035 | 0.1029328
0.0005470689 | 0.002218079 | 0.0008585134 | 0.1134063
0.0007031512 | 0.002323181 | 0.001053532 | 0.1187802
0.0008592335 | 0.002381353 | 0.001255942 | 0.1217546
0.001015316 | 0.002430563 | 0.00145404 | 0.1242708
0.001171398 | 0.002444678 | 0.001667881 | 0.1249928
0.00132748 | 0.002445061 | 0.00188982 | 0.1250126
0.00148356 | 0.0024752 | 0.0020863 | 0.1265536
0.002349669 | 0.002507817 | 0.003261316 | 0.1282212
0.003910497 | 0.002545957 | 0.005346419 | 0.1301711
0.005471326 | 0.002584489 | 0.007368855 | 0.1321411
0.007032153 | 0.002591538 | 0.009445236 | 0.1325014
0.008592976 | 0.002604703 | 0.01148332 | 0.1331745
0.0101538 | 0.002627973 | 0.01344899 | 0.1343643
0.01171462 | 0.002643229 | 0.01542679 | 0.1351442
0.01327545 | 0.00265296 | 0.01741809 | 0.1356418
0.01483628 | 0.002666116 | 0.01936993 | 0.1363144
0.02349169 | 0.002743748 | 0.02980246 | 0.1402836
0.03909996 | 0.002870965 | 0.04740569 | 0.146788
0.05470818 | 0.002972058 | 0.06407331 | 0.1519566
0.07031637 | 0.003080587 | 0.07945204 | 0.1575056
0.08592454 | 0.003182057 | 0.0939921 | 0.1626936
0.1015327 | 0.003281485 | 0.1077005 | 0.1677771
0.1171409 | 0.003384031 | 0.1204915 | 0.1730201
0.132749 | 0.003467433 | 0.1332617 | 0.1772844
0.1483571 | 0.003557665 | 0.1451528 | 0.1818978
0.2349047 | 0.004021722 | 0.2033114 | 0.2056243
0.3909862 | 0.004802013 | 0.2834133 | 0.2455195
0.5470671 | 0.005547634 | 0.3432534 | 0.283642
0.7031476 | 0.006286935 | 0.3893047 | 0.3214414
0.859227 | 0.006945729 | 0.4305982 | 0.3551247
1.015307 | 0.00759766 | 0.465157 | 0.3884571
1.171386 | 0.008256578 | 0.4938354 | 0.4221467
1.327467 | 0.008890516 | 0.5197312 | 0.4545591
1.483548 | 0.009525087 | 0.5421442 | 0.4870038
2.349006 | 0.01282969 | 0.637309 | 0.6559638
3.909793 | 0.01842984 | 0.7384386 | 0.9422915
5.470578 | 0.02367308 | 0.8043788 | 1.210371

## 3.719 V - 3.745 V
Specific Capacity | Voltage | Fractional Capacity | qi/I
7.882319e-05 | 0.0006773848 | 0.0003331158 | 0.04211137
0.0002349089 | 0.001389206 | 0.0004840716 | 0.08636295
0.0003909959 | 0.001678769 | 0.0006667423 | 0.1043638
0.0005470833 | 0.001797859 | 0.0008711131 | 0.1117671
0.0007031698 | 0.001846557 | 0.00109012 | 0.1147943
0.0008592564 | 0.001870818 | 0.001314825 | 0.1163025
0.001015342 | 0.001891998 | 0.001536273 | 0.1176191
0.001171428 | 0.001918721 | 0.001747755 | 0.1192804
0.001327514 | 0.00191204 | 0.001987554 | 0.1188649
0.001483597 | 0.001920811 | 0.002211099 | 0.1194101
0.002349723 | 0.001948485 | 0.003452203 | 0.1211304
0.00391058 | 0.001985299 | 0.005638869 | 0.1234192
0.005471436 | 0.001989296 | 0.007873695 | 0.1236677
0.007032286 | 0.002018678 | 0.009972549 | 0.1254944
0.00859313 | 0.002018673 | 0.01218603 | 0.1254941
0.01015398 | 0.002044237 | 0.01421941 | 0.1270833
0.01171483 | 0.002061596 | 0.01626706 | 0.1281626
0.01327567 | 0.002070943 | 0.01835122 | 0.1287437
0.0148365 | 0.002077428 | 0.02044477 | 0.1291469
0.02349194 | 0.002139607 | 0.03143124 | 0.1330126
0.03910025 | 0.002240314 | 0.04996287 | 0.1392734
0.05470862 | 0.002333202 | 0.06712435 | 0.145048
0.07031689 | 0.002409881 | 0.08352967 | 0.149815
0.08592516 | 0.002502388 | 0.09829748 | 0.155566
0.1015335 | 0.002560933 | 0.1134979 | 0.1592057
0.1171418 | 0.002662982 | 0.1259275 | 0.1655498
0.1327502 | 0.002743281 | 0.1385293 | 0.1705418
0.1483585 | 0.002796878 | 0.1518503 | 0.1738738
0.2349067 | 0.003197805 | 0.2102908 | 0.1987984
0.3909885 | 0.003842106 | 0.2913207 | 0.2388529
0.5470699 | 0.004421537 | 0.3541981 | 0.2748748
0.7031516 | 0.005007926 | 0.401946 | 0.3113291
0.8592326 | 0.005555142 | 0.4427843 | 0.3453485
1.015314 | 0.006106746 | 0.4759563 | 0.3796405
1.171395 | 0.006627518 | 0.5059753 | 0.4120157
1.327478 | 0.007155075 | 0.5311164 | 0.4448126
1.483559 | 0.007678071 | 0.5531328 | 0.4773261
2.349022 | 0.01045349 | 0.6432833 | 0.6498674
3.909824 | 0.01519411 | 0.7366456 | 0.9445803
5.470622 | 0.01975901 | 0.7925892 | 1.22837
7.03141 | 0.02421481 | 0.8312622 | 1.505378

## 3.745 V - 3.770 V
Specific Capacity | Voltage | Fractional Capacity | qi/I
7.88227e-05 | 0.0006090273 | 0.0003603352 | 0.03892927
0.0002349083 | 0.001146678 | 0.0005703596 | 0.07329637
0.0003909938 | 0.001313267 | 0.0008289128 | 0.08394491
0.0005470787 | 0.00138956 | 0.001096136 | 0.08882198
0.0007031636 | 0.001378501 | 0.001420173 | 0.08811501
0.0008592482 | 0.001401771 | 0.001706607 | 0.0896024
0.001015333 | 0.001419708 | 0.001991139 | 0.090749
0.001171418 | 0.001411882 | 0.002309965 | 0.09024878
0.001327503 | 0.001440106 | 0.002566451 | 0.09205285
0.001483585 | 0.001430001 | 0.002888472 | 0.09140695
0.002349706 | 0.001443162 | 0.004533049 | 0.09224821
0.003910562 | 0.00146986 | 0.007407219 | 0.09395485
0.005471425 | 0.001488934 | 0.01023097 | 0.09517398
0.007032284 | 0.001501709 | 0.01303775 | 0.09599044
0.008593144 | 0.001519256 | 0.01574755 | 0.09711208
0.01015401 | 0.001522113 | 0.01857302 | 0.09729465
0.01171487 | 0.001552453 | 0.02100927 | 0.09923406
0.01327573 | 0.001555689 | 0.02375896 | 0.09944088
0.01483658 | 0.001567713 | 0.0263487 | 0.1002094
0.02349217 | 0.00160643 | 0.0407149 | 0.1026843
0.03910075 | 0.001693596 | 0.06427872 | 0.108256
0.05470926 | 0.001789719 | 0.08510753 | 0.1144003
0.07031771 | 0.001867159 | 0.1048517 | 0.1193503
0.08592624 | 0.001946313 | 0.1229151 | 0.1244099
0.1015349 | 0.002011922 | 0.1405064 | 0.1286037
0.1171434 | 0.00208097 | 0.156727 | 0.1330173
0.1327518 | 0.002159358 | 0.1711621 | 0.138028
0.1483601 | 0.002217733 | 0.1862516 | 0.1417594
0.2349099 | 0.002547323 | 0.2567493 | 0.1628272
0.390994 | 0.00312372 | 0.3484897 | 0.199671
0.5470782 | 0.003664037 | 0.4157015 | 0.2342085
0.703163 | 0.004166901 | 0.4698236 | 0.2663521
0.8592467 | 0.004674448 | 0.5117756 | 0.2987951
1.01533 | 0.005167878 | 0.5469995 | 0.3303358
1.171414 | 0.005662259 | 0.5759868 | 0.3619373
1.327497 | 0.006118848 | 0.6040264 | 0.3911231
1.48358 | 0.006607587 | 0.6251154 | 0.4223639
2.34906 | 0.009191662 | 0.7115282 | 0.5875408
3.909883 | 0.0137951 | 0.7890979 | 0.8817982
5.470695 | 0.0184041 | 0.8275992 | 1.176411
7.031505 | 0.02304264 | 0.8495874 | 1.472912

## 3.770 V - 3.794 V
Specific Capacity | Voltage | Fractional Capacity | qi/I
7.882377e-05 | 0.0005770618 | 0.000451865 | 0.03104446
0.0002349106 | 0.001023784 | 0.000759046 | 0.05507683
0.0003909975 | 0.001131173 | 0.001143454 | 0.06085384
0.0005470847 | 0.001180954 | 0.001532482 | 0.06353172
0.0007031725 | 0.001191251 | 0.001952686 | 0.06408563
0.0008592596 | 0.001199073 | 0.002370569 | 0.06450638
0.001015347 | 0.001207269 | 0.002782173 | 0.06494716
0.001171435 | 0.001200218 | 0.00322873 | 0.0645678
0.001327522 | 0.00121414 | 0.003616987 | 0.06531669
0.001483606 | 0.00120975 | 0.004056925 | 0.06508055
0.002349738 | 0.001235882 | 0.006289502 | 0.06648639
0.003910605 | 0.001256863 | 0.01029271 | 0.06761514
0.005471465 | 0.001269835 | 0.01425378 | 0.06831303
0.007032324 | 0.001277657 | 0.01820784 | 0.06873385
0.008593185 | 0.001290435 | 0.02202885 | 0.06942128
0.01015405 | 0.001308554 | 0.02566973 | 0.07039608
0.0117149 | 0.00130264 | 0.02975009 | 0.07007794
0.01327577 | 0.001341162 | 0.03274554 | 0.07215032
0.01483662 | 0.001349372 | 0.03637284 | 0.072592
0.02349222 | 0.001415747 | 0.05489241 | 0.07616281
0.03910074 | 0.001500809 | 0.08618535 | 0.08073897
0.05470914 | 0.001599807 | 0.113127 | 0.08606485
0.07031746 | 0.00167343 | 0.1390047 | 0.09002564
0.08592578 | 0.001769187 | 0.1606659 | 0.09517719
0.1015341 | 0.001832695 | 0.1832717 | 0.09859384
0.1171424 | 0.001912419 | 0.2026305 | 0.1028829
0.1327507 | 0.001982426 | 0.2215203 | 0.1066491
0.1483589 | 0.002055662 | 0.2387459 | 0.1105891
0.234907 | 0.002411574 | 0.3222323 | 0.1297363
0.3909894 | 0.003049025 | 0.424207 | 0.1640296
0.5470707 | 0.003639384 | 0.4972667 | 0.1957895
0.7031505 | 0.0042154 | 0.551802 | 0.226778
0.8592303 | 0.004769104 | 0.5960005 | 0.2565662
1.015311 | 0.005332158 | 0.6298974 | 0.2868574
1.171391 | 0.00588905 | 0.6580067 | 0.3168171
1.327471 | 0.006439424 | 0.6819489 | 0.3464262
1.483553 | 0.006982437 | 0.7028615 | 0.3756393
2.349008 | 0.01006519 | 0.7720333 | 0.5414852
3.909791 | 0.01565579 | 0.8261373 | 0.842248
5.47057 | 0.02146042 | 0.8432727 | 1.154526

## 3.794 V - 3.819 V
Specific Capacity | Voltage | Fractional Capacity | qi/I
7.882149e-05 | 0.0005615473 | 0.0005932126 | 0.02364697
0.0002349034 | 0.0009836453 | 0.00100926 | 0.04142166
0.0003909853 | 0.001074816 | 0.00153737 | 0.04526098
0.0005470673 | 0.001107821 | 0.002087003 | 0.04665093
0.0007031489 | 0.001145209 | 0.002594863 | 0.04822539
0.0008592305 | 0.001129374 | 0.003215317 | 0.04755863
0.001015312 | 0.001133767 | 0.003784666 | 0.04774359
0.001171393 | 0.001141584 | 0.004336574 | 0.04807279
0.001327475 | 0.001146165 | 0.004894758 | 0.04826564
0.001483554 | 0.00115896 | 0.00540987 | 0.04880444
0.002349656 | 0.001166783 | 0.008510716 | 0.04913393
0.003910475 | 0.001199046 | 0.01378306 | 0.0504925
0.005471292 | 0.001207819 | 0.01914432 | 0.05086201
0.007032104 | 0.00121242 | 0.02451231 | 0.05105573
0.008592915 | 0.001253085 | 0.0289809 | 0.05276821
0.01015373 | 0.001265902 | 0.03389826 | 0.05330795
0.01171454 | 0.001288247 | 0.03843069 | 0.05424892
0.01327536 | 0.001290711 | 0.04346795 | 0.0543527
0.01483617 | 0.001312861 | 0.04775899 | 0.05528546
0.02349152 | 0.001376981 | 0.07209998 | 0.05798561
0.0390996 | 0.00150401 | 0.1098686 | 0.06333492
0.05470759 | 0.001604533 | 0.1440957 | 0.06756805
0.0703156 | 0.001703533 | 0.1744428 | 0.07173706
0.08592361 | 0.001802906 | 0.2014148 | 0.07592177
0.1015316 | 0.001887776 | 0.2273018 | 0.07949574
0.1171396 | 0.001996688 | 0.2479395 | 0.08408216
0.1327476 | 0.002087286 | 0.2687799 | 0.08789735
0.1483556 | 0.002157092 | 0.2906613 | 0.09083696
0.2349025 | 0.002636795 | 0.3764985 | 0.1110377
0.3909828 | 0.003415976 | 0.4837209 | 0.1438497
0.5470624 | 0.004188473 | 0.5519925 | 0.1763802
0.7031418 | 0.004932717 | 0.602433 | 0.207721
0.8592212 | 0.005684592 | 0.6387894 | 0.2393832
1.015301 | 0.006405947 | 0.6698281 | 0.2697601
1.17138 | 0.007126786 | 0.6946344 | 0.3001154
1.327459 | 0.007864933 | 0.71331 | 0.3311997
1.483539 | 0.0085858 | 0.7302477 | 0.3615561
2.348982 | 0.01264582 | 0.7850272 | 0.5325277
3.909745 | 0.02017657 | 0.8189419 | 0.8496558

## 3.819 V - 3.843 V
Specific Capacity | Voltage | Fractional Capacity | qi/I
7.881974e-05 | 0.0005690189 | 0.0007175431 | 0.01954969
0.0002348992 | 0.0009840579 | 0.001236518 | 0.03380893
0.0003909787 | 0.001073897 | 0.00188595 | 0.03689537
0.0005470585 | 0.001124439 | 0.002520215 | 0.03863189
0.0007031385 | 0.001134922 | 0.003209332 | 0.03899196
0.0008592183 | 0.001128061 | 0.003945578 | 0.03875629
0.001015299 | 0.001152857 | 0.004562031 | 0.03960817
0.00117138 | 0.001140083 | 0.005322319 | 0.03916926
0.00132746 | 0.001155333 | 0.005951877 | 0.03969319
0.001483537 | 0.001154568 | 0.006656081 | 0.03966693
0.002349624 | 0.0011807 | 0.01030857 | 0.04056476
0.00391042 | 0.001216364 | 0.01665327 | 0.04179005
0.005471217 | 0.001238873 | 0.02287689 | 0.04256339
0.007032014 | 0.001259474 | 0.02892213 | 0.04327115
0.00859281 | 0.001290754 | 0.0344851 | 0.04434583
0.01015361 | 0.001283695 | 0.04097304 | 0.04410333
0.0117144 | 0.001309256 | 0.04634846 | 0.04498152
0.01327519 | 0.001330809 | 0.05167315 | 0.04572203
0.01483599 | 0.001337297 | 0.05746829 | 0.04594494
0.02349121 | 0.00143609 | 0.08473511 | 0.04933915
0.03909907 | 0.001579151 | 0.1282574 | 0.05425429
0.0547069 | 0.001705705 | 0.1661414 | 0.05860227
0.07031466 | 0.001835146 | 0.1984792 | 0.06304948
0.08592232 | 0.00196048 | 0.22703 | 0.0673556
0.1015299 | 0.002081971 | 0.252615 | 0.07152968
0.1171376 | 0.002180966 | 0.2782192 | 0.07493089
0.1327452 | 0.002295785 | 0.2995211 | 0.07887575
0.1483529 | 0.002397062 | 0.3205948 | 0.08235535
0.2348979 | 0.002974994 | 0.4090089 | 0.1022113
0.3909739 | 0.003999497 | 0.5063864 | 0.13741
0.5470498 | 0.004942851 | 0.5733093 | 0.1698209
0.7031255 | 0.005907204 | 0.6165816 | 0.2029532
0.8592018 | 0.006839482 | 0.6507463 | 0.2349835
1.015278 | 0.007762729 | 0.6775014 | 0.2667035
1.171354 | 0.008701153 | 0.6973506 | 0.298945
1.327431 | 0.009610609 | 0.7154852 | 0.3301913
1.483507 | 0.010533 | 0.7295869 | 0.361882
2.348935 | 0.01569214 | 0.775405 | 0.5391346
3.909662 | 0.02524085 | 0.8023704 | 0.8672006

## 3.843 V - 3.868 V
Specific Capacity | Voltage | Fractional Capacity | qi/I
7.881974e-05 | 0.0005470006 | 0.0008501014 | 0.01650145
0.0002348978 | 0.0009687186 | 0.001430556 | 0.02922349
0.0003909758 | 0.001068284 | 0.00215917 | 0.03222699
0.0005470539 | 0.001096134 | 0.002944355 | 0.03306714
0.000703131 | 0.001123597 | 0.003691895 | 0.03389567
0.0008592077 | 0.001134277 | 0.004468921 | 0.03421782
0.001015285 | 0.001133325 | 0.005285146 | 0.03418906
0.001171363 | 0.001129511 | 0.006118212 | 0.03407401
0.00132744 | 0.001144193 | 0.006844464 | 0.03451688
0.001483516 | 0.001157924 | 0.007558502 | 0.03493108
0.002349596 | 0.001183674 | 0.01171075 | 0.03570791
0.003910374 | 0.001203319 | 0.01917173 | 0.03630056
0.005471152 | 0.00122926 | 0.02625782 | 0.03708311
0.007031933 | 0.001253482 | 0.03309636 | 0.03781381
0.008592709 | 0.001287239 | 0.03938171 | 0.03883216
0.01015348 | 0.001301172 | 0.04603667 | 0.0392525
0.01171425 | 0.001320814 | 0.05232347 | 0.03984505
0.01327502 | 0.00133989 | 0.05845072 | 0.04042054
0.01483579 | 0.00136201 | 0.06426199 | 0.04108781
0.0234909 | 0.00146272 | 0.09474627 | 0.04412595
0.03909862 | 0.001630563 | 0.1414645 | 0.04918929
0.05470631 | 0.001791739 | 0.1801301 | 0.05405152
0.07031394 | 0.001925833 | 0.2154004 | 0.05809678
0.08592156 | 0.002079099 | 0.2438095 | 0.06272041
0.1015292 | 0.002203374 | 0.271848 | 0.06646943
0.1171367 | 0.002346818 | 0.2944674 | 0.07079677
0.1327442 | 0.002482625 | 0.3154482 | 0.07489371
0.1483517 | 0.002604502 | 0.3360403 | 0.07857041
0.2348956 | 0.003287721 | 0.4215058 | 0.09918125
0.39097 | 0.004478384 | 0.5150455 | 0.1351003
0.5470438 | 0.005618163 | 0.5744488 | 0.1694843
0.7031172 | 0.006724291 | 0.6168858 | 0.2028532
0.8591908 | 0.007837219 | 0.6467719 | 0.2364273
1.015265 | 0.008926518 | 0.6709976 | 0.2692886
1.17134 | 0.01000649 | 0.690597 | 0.3018685
1.327414 | 0.01111562 | 0.7045247 | 0.3353281
1.483487 | 0.01218218 | 0.7184264 | 0.3675036
2.348903 | 0.01815846 | 0.7631494 | 0.5477922

## 3.868 V - 3.892 V
Specific Capacity | Voltage | Fractional Capacity | qi/I
7.88186e-05 | 0.0005553372 | 0.000893274 | 0.01570382
0.000234895 | 0.0009932572 | 0.001488417 | 0.02808723
0.0003909715 | 0.001102929 | 0.002231054 | 0.03118845
0.0005470477 | 0.001135546 | 0.003032027 | 0.0321108
0.0007031242 | 0.00114088 | 0.003878865 | 0.03226168
0.0008592005 | 0.001167396 | 0.004632218 | 0.03301151
0.001015277 | 0.001163196 | 0.005493436 | 0.03289278
0.001171353 | 0.001173309 | 0.006283301 | 0.0331788
0.001327429 | 0.001174268 | 0.007114701 | 0.03320595
0.001483502 | 0.001176744 | 0.007934487 | 0.03327595
0.002349573 | 0.00119925 | 0.01233081 | 0.03391237
0.003910332 | 0.001241015 | 0.01983121 | 0.03509336
0.005471085 | 0.001282214 | 0.02685503 | 0.0362584
0.007031833 | 0.001292711 | 0.03423574 | 0.03655523
0.008592576 | 0.001320367 | 0.04095825 | 0.03733734
0.01015332 | 0.001348407 | 0.04739142 | 0.03813027
0.01171407 | 0.001365379 | 0.05399669 | 0.03861022
0.01327482 | 0.001379883 | 0.06054789 | 0.03902037
0.01483557 | 0.001403727 | 0.06651724 | 0.03969462
0.02349055 | 0.001518734 | 0.09734733 | 0.04294681
0.03909802 | 0.001701841 | 0.1445934 | 0.04812473
0.05470545 | 0.001871777 | 0.1839455 | 0.05293022
0.07031283 | 0.002029727 | 0.2180267 | 0.05739674
0.0859202 | 0.002191215 | 0.2467874 | 0.06196335
0.1015275 | 0.002338543 | 0.2732443 | 0.06612955
0.1171348 | 0.002489433 | 0.2961408 | 0.07039649
0.1327421 | 0.00262772 | 0.3179378 | 0.07430704
0.1483494 | 0.002769621 | 0.3371149 | 0.07831977
0.2348918 | 0.003529121 | 0.4189035 | 0.09979712
0.3909636 | 0.004820166 | 0.5104897 | 0.1363056
0.547035 | 0.006043436 | 0.5696969 | 0.1708976
0.7031052 | 0.007286625 | 0.6073046 | 0.206053
0.8591751 | 0.008479932 | 0.6376788 | 0.2397979
1.015246 | 0.009661296 | 0.6613759 | 0.273205
1.171316 | 0.01086321 | 0.6786226 | 0.3071934
1.327386 | 0.01203215 | 0.6943309 | 0.3402494
1.483456 | 0.01319614 | 0.707523 | 0.3731652
2.348856 | 0.01954458 | 0.7563846 | 0.5526894

## 3.892 V - 3.918 V
Specific Capacity | Voltage | Fractional Capacity | qi/I
7.882179e-05 | 0.0005346404 | 0.0009401086 | 0.01492136
0.0002349052 | 0.0009620804 | 0.001556951 | 0.02685072
0.0003909889 | 0.001078043 | 0.002312713 | 0.03008715
0.0005470719 | 0.001108751 | 0.003146326 | 0.03094419
0.0007031554 | 0.001140215 | 0.003932402 | 0.0318222
0.0008592393 | 0.001133159 | 0.004835225 | 0.03162536
0.001015323 | 0.001146325 | 0.005647937 | 0.03199282
0.001171407 | 0.001161391 | 0.006431652 | 0.03241334
0.001327489 | 0.001165775 | 0.00726122 | 0.03253571
0.001483568 | 0.001147087 | 0.008247161 | 0.03201419
0.002349676 | 0.001189428 | 0.01259688 | 0.03319587
0.003910513 | 0.001220141 | 0.020437 | 0.03405305
0.005471346 | 0.001251994 | 0.02786668 | 0.03494205
0.007032177 | 0.001285375 | 0.03488617 | 0.03587368
0.008593003 | 0.001306161 | 0.04195093 | 0.03645381
0.01015382 | 0.001348124 | 0.04802784 | 0.03762501
0.01171464 | 0.001359758 | 0.05493646 | 0.03794972
0.01327546 | 0.001379019 | 0.06138647 | 0.0384873
0.01483627 | 0.001412398 | 0.06698246 | 0.03941891
0.02349161 | 0.001517879 | 0.09868906 | 0.04236282
0.03909981 | 0.001712808 | 0.1455658 | 0.04780314
0.05470801 | 0.001886956 | 0.1848768 | 0.05266351
0.07031615 | 0.002056429 | 0.2180393 | 0.0573934
0.08592419 | 0.002205314 | 0.2484497 | 0.06154872
0.1015322 | 0.002366313 | 0.2736056 | 0.06604213
0.1171402 | 0.002512415 | 0.2973091 | 0.07011979
0.1327483 | 0.002664237 | 0.3177236 | 0.07435709
0.1483563 | 0.002821975 | 0.3352326 | 0.07875951
0.2349032 | 0.003593882 | 0.4167913 | 0.100303
0.3909826 | 0.004943336 | 0.5043486 | 0.1379655
0.5470617 | 0.006218819 | 0.560947 | 0.1735635
0.7031415 | 0.00746453 | 0.6006669 | 0.2083306
0.8592215 | 0.008699186 | 0.6298251 | 0.2427893
1.015302 | 0.009894927 | 0.6542989 | 0.2761618
1.171383 | 0.01110879 | 0.6723967 | 0.3100401
1.327463 | 0.01228543 | 0.6890102 | 0.3428796
1.483544 | 0.0134646 | 0.7025876 | 0.3757896
2.349 | 0.01986689 | 0.7539573 | 0.5544742

## 3.918 V - 3.943 V
Specific Capacity | Voltage | Fractional Capacity | qi/I
7.882202e-05 | 0.000509407 | 0.0009623649 | 0.01457635
0.0002349068 | 0.000929015 | 0.001572642 | 0.02658301
0.0003909922 | 0.001038509 | 0.002341612 | 0.02971574
0.000547078 | 0.001087713 | 0.003128182 | 0.0311235
0.0007031639 | 0.001080662 | 0.004046912 | 0.03092175
0.0008592491 | 0.001089243 | 0.004906269 | 0.03116738
0.001015334 | 0.001107166 | 0.005703657 | 0.03168019
0.001171419 | 0.001094194 | 0.006658477 | 0.03130906
0.001327502 | 0.001120901 | 0.007365889 | 0.03207322
0.001483583 | 0.001126624 | 0.008190113 | 0.03223704
0.002349701 | 0.001139213 | 0.01282817 | 0.0325973
0.003910548 | 0.001180221 | 0.02060779 | 0.03377073
0.005471394 | 0.001203486 | 0.02827574 | 0.03443641
0.007032236 | 0.001236858 | 0.0353615 | 0.03539133
0.008593083 | 0.001258796 | 0.04245714 | 0.03601909
0.01015393 | 0.001283215 | 0.04921434 | 0.03671783
0.01171477 | 0.001290647 | 0.05645254 | 0.0369305
0.01327562 | 0.001325368 | 0.06229821 | 0.03792402
0.01483647 | 0.001359323 | 0.06788362 | 0.03889561
0.02349197 | 0.001458145 | 0.1002019 | 0.04172331
0.03910038 | 0.001657252 | 0.1467404 | 0.04742057
0.05470872 | 0.001803968 | 0.1886187 | 0.05161872
0.07031698 | 0.001990497 | 0.219713 | 0.05695611
0.08592518 | 0.002126887 | 0.2512657 | 0.06085883
0.1015334 | 0.002301211 | 0.274416 | 0.06584704
0.1171415 | 0.002433584 | 0.2993792 | 0.06963481
0.1327497 | 0.002591509 | 0.3185942 | 0.07415375
0.1483579 | 0.002722734 | 0.338893 | 0.07790869
0.234906 | 0.003480355 | 0.4197858 | 0.09958743
0.3909868 | 0.004793209 | 0.5073326 | 0.1371537
0.5470667 | 0.006059163 | 0.5615453 | 0.1733781
0.703147 | 0.007284258 | 0.6003685 | 0.2084333
0.8592273 | 0.008487616 | 0.6296213 | 0.2428666
1.015307 | 0.009672686 | 0.6528413 | 0.2767767
1.171387 | 0.01085353 | 0.6712539 | 0.3105659
1.327467 | 0.01202487 | 0.6865945 | 0.3440833
1.483547 | 0.0131792 | 0.700115 | 0.3771137
2.349018 | 0.01939151 | 0.7534107 | 0.5548754

## 3.943 V - 3.968 V
Specific Capacity | Voltage | Fractional Capacity | qi/I
7.882141e-05 | 0.0005356235 | 0.000877948 | 0.01597785
0.0002349039 | 0.0009358085 | 0.001497571 | 0.02791542
0.0003909863 | 0.001034326 | 0.002255218 | 0.03085424
0.0005470689 | 0.001070225 | 0.003049659 | 0.03192512
0.0007031512 | 0.001076924 | 0.003895364 | 0.03212489
0.0008592334 | 0.001089715 | 0.004704166 | 0.03250644
0.001015316 | 0.00108933 | 0.005560658 | 0.0324949
0.001171399 | 0.001099636 | 0.006355363 | 0.0328023
0.001327482 | 0.001102883 | 0.00718098 | 0.03289914
0.001483562 | 0.00111642 | 0.00792798 | 0.03330293
0.002349673 | 0.001128257 | 0.01242464 | 0.03365604
0.003910508 | 0.001180732 | 0.01975905 | 0.03522138
0.005471341 | 0.001201905 | 0.02715864 | 0.03585297
0.007032173 | 0.001225936 | 0.03422206 | 0.03656982
0.008593003 | 0.001250926 | 0.04098243 | 0.0373153
0.01015383 | 0.001272484 | 0.04760603 | 0.03795838
0.01171465 | 0.001303186 | 0.05362994 | 0.03887425
0.01327548 | 0.001319587 | 0.06002006 | 0.0393635
0.0148363 | 0.001347054 | 0.06570902 | 0.04018286
0.02349167 | 0.001442232 | 0.09717693 | 0.04302207
0.03909982 | 0.001609698 | 0.1449154 | 0.04801766
0.05470794 | 0.001779641 | 0.1834012 | 0.05308714
0.07031602 | 0.001942714 | 0.2159383 | 0.05795167
0.08592402 | 0.002088248 | 0.2454804 | 0.06229307
0.101532 | 0.002234348 | 0.2711044 | 0.06665133
0.11714 | 0.002378159 | 0.2938656 | 0.0709413
0.132748 | 0.002496227 | 0.3172694 | 0.07446336
0.148356 | 0.002636798 | 0.3356701 | 0.07865669
0.234903 | 0.00337409 | 0.4153518 | 0.1006505
0.3909821 | 0.004632698 | 0.5035089 | 0.1381954
0.5470609 | 0.005838048 | 0.559052 | 0.1741517
0.7031393 | 0.007003198 | 0.5990033 | 0.2089088
0.8592183 | 0.008168657 | 0.6275337 | 0.2436752
1.015297 | 0.009293209 | 0.6517959 | 0.2772213
1.171376 | 0.01042562 | 0.6703146 | 0.3110018
1.327455 | 0.0115279 | 0.6869953 | 0.3438837
1.483534 | 0.0126458 | 0.6998991 | 0.3772313
2.348996 | 0.01857885 | 0.7543062 | 0.5542182

## 3.968 V - 3.993 V
Specific Capacity | Voltage | Fractional Capacity | qi/I
7.88202e-05 | 0.00053615 | 0.0008442385 | 0.01661632
0.0002348995 | 0.000972134 | 0.001387618 | 0.03012828
0.0003909789 | 0.001069593 | 0.002099175 | 0.03314853
0.0005470591 | 0.001103165 | 0.002847789 | 0.03418873
0.0007031396 | 0.001123578 | 0.003593787 | 0.03482114
0.0008592201 | 0.001119571 | 0.00440724 | 0.03469677
0.0010153 | 0.001138458 | 0.00512143 | 0.03528196
0.001171381 | 0.001142651 | 0.005887059 | 0.03541176
0.001327461 | 0.00114246 | 0.006672594 | 0.03540585
0.001483538 | 0.001147228 | 0.007426134 | 0.03555369
0.002349632 | 0.001166496 | 0.01156726 | 0.03615083
0.003910444 | 0.001211313 | 0.01853889 | 0.03753976
0.005471258 | 0.001229999 | 0.02554444 | 0.03811887
0.007032067 | 0.001260707 | 0.03203191 | 0.03907055
0.008592877 | 0.001300188 | 0.03795302 | 0.04029409
0.01015369 | 0.001305343 | 0.04466972 | 0.04045385
0.0117145 | 0.001321747 | 0.05089667 | 0.04096225
0.01327531 | 0.001348451 | 0.05653579 | 0.04178982
0.01483611 | 0.001370956 | 0.06214563 | 0.04248726
0.02349137 | 0.001463654 | 0.0921688 | 0.04536006
0.03909933 | 0.001638564 | 0.1370313 | 0.05078072
0.05470732 | 0.001802212 | 0.1743225 | 0.05585233
0.07031529 | 0.00195346 | 0.2067089 | 0.06053965
0.08592324 | 0.002097283 | 0.2352705 | 0.06499689
0.1015311 | 0.002227553 | 0.261749 | 0.0690341
0.117139 | 0.002371556 | 0.2836496 | 0.07349693
0.1327469 | 0.002505637 | 0.3042426 | 0.07765227
0.1483546 | 0.002629804 | 0.3239603 | 0.08150038
0.2349001 | 0.003336065 | 0.4043548 | 0.1033882
0.390977 | 0.004534913 | 0.4951037 | 0.140542
0.5470541 | 0.005693764 | 0.5517531 | 0.1764561
0.7031303 | 0.006830455 | 0.5911533 | 0.2116836
0.8592066 | 0.007940242 | 0.6214094 | 0.2460773
1.015283 | 0.009041504 | 0.6448527 | 0.2802068
1.17136 | 0.01012432 | 0.6644137 | 0.3137647
1.327438 | 0.0111795 | 0.6818768 | 0.3464661
1.483516 | 0.01224876 | 0.6955274 | 0.3796038
2.348969 | 0.01795804 | 0.7511595 | 0.5565418

## 3.993 V - 4.018 V
Specific Capacity | Voltage | Fractional Capacity | qi/I
7.882316e-05 | 0.0005274526 | 0.0008519527 | 0.01646527
0.0002349092 | 0.0009498326 | 0.001409932 | 0.02965059
0.0003909947 | 0.001058934 | 0.002104976 | 0.03305639
0.00054708 | 0.001109861 | 0.002810137 | 0.03464616
0.0007031648 | 0.001115772 | 0.00359275 | 0.03483077
0.0008592501 | 0.00113599 | 0.004312115 | 0.03546193
0.001015335 | 0.001132751 | 0.005109992 | 0.03536083
0.00117142 | 0.001150297 | 0.005805611 | 0.03590859
0.001327506 | 0.001174141 | 0.00644557 | 0.03665292
0.001483588 | 0.001158311 | 0.007301856 | 0.03615876
0.00234971 | 0.001181767 | 0.01133516 | 0.03689103
0.003910564 | 0.001209808 | 0.01842758 | 0.03776637
0.005471423 | 0.001231358 | 0.02533152 | 0.03843912
0.007032283 | 0.001264356 | 0.03170825 | 0.03946919
0.00859314 | 0.00128286 | 0.0381872 | 0.04004682
0.010154 | 0.001311657 | 0.04413284 | 0.04094577
0.01171485 | 0.001330924 | 0.05017976 | 0.04154723
0.0132757 | 0.001362392 | 0.05555211 | 0.04252957
0.01483655 | 0.001376503 | 0.06144704 | 0.04297008
0.02349211 | 0.001481985 | 0.09036983 | 0.04626292
0.03910061 | 0.001663381 | 0.1340099 | 0.05192554
0.05470902 | 0.00183027 | 0.1704076 | 0.05713533
0.07031736 | 0.001973883 | 0.203089 | 0.06161852
0.08592571 | 0.002121522 | 0.2308983 | 0.06622739
0.101534 | 0.002246253 | 0.2576902 | 0.07012119
0.1171423 | 0.002378058 | 0.2808255 | 0.07423577
0.1327507 | 0.002533129 | 0.2987615 | 0.07907664
0.148359 | 0.002645843 | 0.3196649 | 0.08259524
0.2349076 | 0.003330609 | 0.4020856 | 0.1039716
0.3909907 | 0.00450747 | 0.4945142 | 0.1407098
0.5470743 | 0.005646152 | 0.5523813 | 0.1762561
0.7031574 | 0.006726524 | 0.5959461 | 0.2099821
0.8592401 | 0.007808868 | 0.6272947 | 0.2437698
1.015323 | 0.008901524 | 0.6502567 | 0.2778793
1.171406 | 0.00995041 | 0.6711374 | 0.3106225
1.32749 | 0.01100118 | 0.6879187 | 0.3434246
1.483574 | 0.01206891 | 0.7007871 | 0.3767562
2.349055 | 0.01775933 | 0.7540702 | 0.5543947

## 4.018 V - 4.042 V
Specific Capacity | Voltage | Fractional Capacity | qi/I
7.882437e-05 | 0.0005549847 | 0.0008466849 | 0.01656772
0.0002349125 | 0.00105949 | 0.001321757 | 0.03162834
0.0003910005 | 0.00123135 | 0.001892946 | 0.03675883
0.0005470882 | 0.001295439 | 0.002517577 | 0.03867218
0.0007031756 | 0.00132367 | 0.003166842 | 0.03951509
0.0008592629 | 0.00134045 | 0.003821359 | 0.04001612
0.001015351 | 0.00134694 | 0.004493764 | 0.04020994
0.001171437 | 0.001361052 | 0.00513082 | 0.04063128
0.001327524 | 0.001362768 | 0.005807149 | 0.04068253
0.001483608 | 0.00137078 | 0.006451992 | 0.04092175
0.002349739 | 0.00140511 | 0.009969003 | 0.04194663
0.003910614 | 0.001436388 | 0.01622989 | 0.04288041
0.00547149 | 0.00146137 | 0.02231967 | 0.04362623
0.007032366 | 0.001491133 | 0.02811431 | 0.04451474
0.008593237 | 0.001507913 | 0.03397214 | 0.04501571
0.0101541 | 0.001543018 | 0.03922951 | 0.04606371
0.01171497 | 0.001572581 | 0.04440894 | 0.0469463
0.01327583 | 0.001594512 | 0.04963366 | 0.04760102
0.01483669 | 0.001608051 | 0.05500215 | 0.04800522
0.02349256 | 0.001915728 | 0.07310363 | 0.05719023
0.0391012 | 0.001888622 | 0.1234205 | 0.05638104
0.0547098 | 0.002062197 | 0.158153 | 0.06156279
0.0703184 | 0.002222408 | 0.1886199 | 0.06634573
0.08592695 | 0.002349821 | 0.2179902 | 0.07014942
0.1015354 | 0.002451282 | 0.2469259 | 0.07317837
0.1171438 | 0.002644191 | 0.2641002 | 0.07893739
0.1327521 | 0.002978887 | 0.2656623 | 0.08892922
0.1483605 | 0.002919964 | 0.3028888 | 0.08717023
0.2349077 | 0.003855357 | 0.3632244 | 0.1150957
0.3909887 | 0.004844354 | 0.4811391 | 0.1446207
0.5470715 | 0.006008781 | 0.5427502 | 0.1793829
0.7031541 | 0.007162189 | 0.5852576 | 0.2138162
0.8592369 | 0.008322825 | 0.6154382 | 0.2484653
1.01532 | 0.009452352 | 0.6403319 | 0.2821857
1.171402 | 0.01057065 | 0.6606117 | 0.315571
1.327484 | 0.0116922 | 0.6768233 | 0.3490532
1.483565 | 0.01281447 | 0.6901576 | 0.382557
2.34904 | 0.018967 | 0.738302 | 0.5662322

## 4.042 V - 4.067 V
Specific Capacity | Voltage | Fractional Capacity | qi/I
7.882293e-05 | 0.0005653963 | 0.0008592804 | 0.01632502
0.0002349083 | 0.001074464 | 0.00134754 | 0.0310238
0.0003909933 | 0.001234915 | 0.001951495 | 0.03565673
0.0005470782 | 0.001301297 | 0.002591243 | 0.0375733
0.0007031631 | 0.001332193 | 0.0032533 | 0.03846527
0.0008592486 | 0.001333911 | 0.003970335 | 0.03851485
0.001015334 | 0.001346507 | 0.004647672 | 0.03887851
0.00117142 | 0.001361378 | 0.005303577 | 0.03930786
0.001327505 | 0.001355848 | 0.006034764 | 0.03914819
0.001483588 | 0.00136424 | 0.00670282 | 0.03939051
0.002349708 | 0.001398 | 0.01035957 | 0.04036525
0.003910556 | 0.00144148 | 0.01672111 | 0.04162067
0.0054714 | 0.001467997 | 0.02297251 | 0.04238632
0.007032245 | 0.001480967 | 0.02926737 | 0.0427608
0.008593087 | 0.001520257 | 0.03483914 | 0.04389528
0.01015392 | 0.001537993 | 0.04069254 | 0.04440739
0.01171476 | 0.001572135 | 0.04592814 | 0.04539321
0.0132756 | 0.001585301 | 0.0516152 | 0.04577337
0.01483644 | 0.001620776 | 0.05642113 | 0.04679768
0.02349192 | 0.001728923 | 0.08374869 | 0.04992029
0.03910034 | 0.001921187 | 0.1254429 | 0.05547166
0.05470873 | 0.002087506 | 0.1615341 | 0.06027389
0.07031703 | 0.002267942 | 0.1911014 | 0.0654838
0.08592521 | 0.002400504 | 0.2206243 | 0.0693114
0.1015334 | 0.002556523 | 0.2447904 | 0.07381631
0.1171415 | 0.00270606 | 0.266814 | 0.07813405
0.1327497 | 0.002842052 | 0.2878967 | 0.08206068
0.1483578 | 0.002982625 | 0.3065823 | 0.08611961
0.2349052 | 0.003732369 | 0.3879209 | 0.1077676
0.3909854 | 0.005025064 | 0.4795724 | 0.1450927
0.5470658 | 0.006250333 | 0.5394754 | 0.180471
0.7031459 | 0.007459456 | 0.5809966 | 0.2153831
0.8592267 | 0.008620244 | 0.6143607 | 0.2488996
1.015308 | 0.009826906 | 0.6368191 | 0.2837407
1.171389 | 0.01100331 | 0.6561648 | 0.3177082
1.32747 | 0.01216289 | 0.6727031 | 0.3511898
1.483552 | 0.01333564 | 0.6856844 | 0.3850518
2.349019 | 0.01972778 | 0.7339115 | 0.5696183

## 4.067 V - 4.091 V
Specific Capacity | Voltage | Fractional Capacity | qi/I
7.882232e-05 | 0.0005646518 | 0.0009166021 | 0.01530395
0.0002349052 | 0.00107709 | 0.001432033 | 0.02919287
0.0003909885 | 0.001242947 | 0.002065493 | 0.03368815
0.0005470724 | 0.001296734 | 0.002770169 | 0.03514599
0.0007031564 | 0.001337749 | 0.003451356 | 0.03625769
0.0008592408 | 0.001358359 | 0.004153486 | 0.03681628
0.001015325 | 0.00136789 | 0.004873786 | 0.03707455
0.00117141 | 0.001364072 | 0.005638766 | 0.03697109
0.001327495 | 0.001371134 | 0.006357193 | 0.03716246
0.001483577 | 0.001385052 | 0.007033254 | 0.03753966
0.002349689 | 0.001407187 | 0.01096405 | 0.03813962
0.003910532 | 0.001437702 | 0.01785991 | 0.03896669
0.005471372 | 0.001473751 | 0.02437724 | 0.03994376
0.007032203 | 0.00150885 | 0.03060256 | 0.04089507
0.008593031 | 0.001531352 | 0.03684544 | 0.041505
0.01015386 | 0.001564729 | 0.04260932 | 0.04240965
0.0117147 | 0.001577316 | 0.04876687 | 0.0427508
0.01327554 | 0.00161909 | 0.05383857 | 0.04388303
0.01483637 | 0.001635306 | 0.05957183 | 0.04432257
0.02349178 | 0.001745164 | 0.08838775 | 0.04730014
0.03909999 | 0.001957449 | 0.1311592 | 0.05305387
0.05470813 | 0.002147231 | 0.167296 | 0.05819769
0.07031629 | 0.002320422 | 0.1989763 | 0.06289183
0.08592429 | 0.002499521 | 0.2257208 | 0.06774611
0.1015323 | 0.002658598 | 0.2507632 | 0.07205772
0.1171402 | 0.002823957 | 0.2723707 | 0.07653964
0.1327481 | 0.00294813 | 0.2956611 | 0.07990528
0.1483561 | 0.003141533 | 0.3100818 | 0.08514728
0.2349033 | 0.003915341 | 0.3939417 | 0.1061204
0.3909847 | 0.005293646 | 0.4849727 | 0.1434777
0.5470658 | 0.006649808 | 0.5401853 | 0.1802349
0.7031462 | 0.007968197 | 0.5794259 | 0.2159683
0.8592268 | 0.009237377 | 0.6107613 | 0.2503679
1.015307 | 0.01050635 | 0.6345379 | 0.2847622
1.171386 | 0.01176828 | 0.653581 | 0.3189655
1.327466 | 0.01302775 | 0.669062 | 0.3531021
1.483546 | 0.01429232 | 0.6815705 | 0.3873769
2.349017 | 0.02118306 | 0.7281316 | 0.5741432

## 4.091 V - 4.116 V
Specific Capacity | Voltage | Fractional Capacity | qi/I
7.882103e-05 | 0.0005637408 | 0.0009546027 | 0.01469497
0.0002349027 | 0.001141911 | 0.001404481 | 0.02976592
0.0003909844 | 0.00134024 | 0.001991759 | 0.03493575
0.0005470654 | 0.001431246 | 0.002609667 | 0.03730793
0.0007031473 | 0.00145966 | 0.00328893 | 0.03804855
0.0008592282 | 0.001486749 | 0.003945762 | 0.0387547
0.001015309 | 0.001497236 | 0.004629863 | 0.03902805
0.001171391 | 0.001494955 | 0.005349753 | 0.0389686
0.001327471 | 0.001520511 | 0.005960677 | 0.03963477
0.001483549 | 0.001512313 | 0.006697616 | 0.03942107
0.002349644 | 0.001564191 | 0.01025587 | 0.04077334
0.003910445 | 0.001594516 | 0.01674393 | 0.04156385
0.005471246 | 0.001645821 | 0.02269675 | 0.04290116
0.007032048 | 0.001643527 | 0.02921225 | 0.04284138
0.008592849 | 0.001667181 | 0.03518962 | 0.04345799
0.01015364 | 0.00169808 | 0.04082478 | 0.04426347
0.01171443 | 0.001736038 | 0.04607042 | 0.04525294
0.01327522 | 0.001761215 | 0.05146234 | 0.04590929
0.01483601 | 0.001784488 | 0.05676275 | 0.04651596
0.02349125 | 0.001918001 | 0.0836214 | 0.04999622
0.03909919 | 0.002122277 | 0.1257841 | 0.05532108
0.05470704 | 0.002331897 | 0.1601747 | 0.06078526
0.07031482 | 0.002513096 | 0.1910284 | 0.06550857
0.08592259 | 0.002683416 | 0.2186147 | 0.06994835
0.1015303 | 0.002862334 | 0.2421784 | 0.07461226
0.117138 | 0.003027126 | 0.2641968 | 0.07890794
0.1327458 | 0.00319135 | 0.2839921 | 0.08318881
0.1483535 | 0.003358435 | 0.3015927 | 0.08754426
0.2348987 | 0.004227999 | 0.3793201 | 0.1102112
0.3909752 | 0.005708564 | 0.4676084 | 0.1488052
0.5470508 | 0.007118486 | 0.5246867 | 0.1855578
0.7031265 | 0.008494533 | 0.5651373 | 0.2214275
0.8592022 | 0.009850425 | 0.5955256 | 0.2567719
1.015277 | 0.01118761 | 0.6195943 | 0.2916286
1.171353 | 0.01250264 | 0.6396553 | 0.3259079
1.327429 | 0.01383832 | 0.6549194 | 0.3607252
1.483503 | 0.0151499 | 0.6685576 | 0.3949145
2.348945 | 0.02229803 | 0.7192276 | 0.5812463

## 4.116 V - 4.141 V
Specific Capacity | Voltage | Fractional Capacity | qi/I
7.882073e-05 | 0.0005904562 | 0.0008979109 | 0.0156227
0.0002349014 | 0.001162891 | 0.001358711 | 0.0307689
0.000390982 | 0.001431823 | 0.001836741 | 0.03788442
0.0005470629 | 0.001501835 | 0.002450166 | 0.03973666
0.0007031438 | 0.001535981 | 0.003079206 | 0.04064009
0.0008592248 | 0.001585575 | 0.003645024 | 0.04195216
0.001015306 | 0.00158767 | 0.004301473 | 0.04200748
0.001171387 | 0.001571075 | 0.005015151 | 0.04156841
0.001327468 | 0.001609791 | 0.005546705 | 0.04259271
0.001483546 | 0.001629432 | 0.00612414 | 0.04311236
0.002349643 | 0.001646791 | 0.009597183 | 0.04357166
0.003910453 | 0.001696386 | 0.0155054 | 0.04488386
0.005471265 | 0.001713554 | 0.02147684 | 0.04533814
0.007032074 | 0.00175818 | 0.02690299 | 0.0465189
0.00859288 | 0.001774208 | 0.03257727 | 0.046943
0.01015369 | 0.0018135 | 0.03766055 | 0.04798266
0.0117145 | 0.001841159 | 0.04279694 | 0.04871449
0.0132753 | 0.001866528 | 0.0478399 | 0.04938572
0.0148361 | 0.0018835 | 0.05298276 | 0.04983477
0.02349137 | 0.00202464 | 0.07804426 | 0.05356916
0.03909939 | 0.002243031 | 0.1172506 | 0.05934748
0.05470737 | 0.002443495 | 0.1505965 | 0.06465151
0.07031532 | 0.002624703 | 0.1801981 | 0.06944603
0.08592327 | 0.002818867 | 0.2050297 | 0.07458339
0.1015312 | 0.002984802 | 0.2288044 | 0.07897382
0.1171391 | 0.003173248 | 0.248301 | 0.08395987
0.132747 | 0.003328121 | 0.268291 | 0.08805764
0.1483549 | 0.003495786 | 0.2854549 | 0.09249384
0.2349014 | 0.00437738 | 0.3609539 | 0.1158197
0.3909802 | 0.005884661 | 0.4469036 | 0.1557004
0.5470585 | 0.00730771 | 0.5035388 | 0.1933525
0.7031362 | 0.008714697 | 0.5427098 | 0.2305797
0.8592141 | 0.01005034 | 0.5750442 | 0.2659191
1.015292 | 0.01139193 | 0.5994794 | 0.3014161
1.171371 | 0.01272563 | 0.6191497 | 0.3367044
1.32745 | 0.01403789 | 0.636058 | 0.3714252
1.483527 | 0.01535305 | 0.6499522 | 0.4062228
2.348979 | 0.02237396 | 0.7061821 | 0.5919881

## 4.141 V - 4.166 V
Specific Capacity | Voltage | Fractional Capacity | qi/I
7.882202e-05 | 0.0005848616 | 0.0008469158 | 0.01656368
0.0002349048 | 0.00125264 | 0.001178451 | 0.03547521
0.0003909876 | 0.001498342 | 0.001639827 | 0.04243339
0.0005470707 | 0.001588748 | 0.002163886 | 0.04499382
0.0007031541 | 0.00164635 | 0.002683949 | 0.04662507
0.0008592372 | 0.001689074 | 0.003196762 | 0.04783492
0.00101532 | 0.001675342 | 0.003808425 | 0.04744605
0.001171403 | 0.001685069 | 0.004368522 | 0.04772151
0.001327487 | 0.001736949 | 0.004802739 | 0.04919072
0.001483567 | 0.001728552 | 0.005393499 | 0.04895288
0.002349677 | 0.001744768 | 0.008462843 | 0.04941212
0.003910514 | 0.00180065 | 0.01364741 | 0.05099468
0.005471351 | 0.001831358 | 0.01877445 | 0.05186436
0.007032185 | 0.001858637 | 0.02377615 | 0.05263688
0.008593016 | 0.001876948 | 0.02876996 | 0.05315549
0.01015385 | 0.00192216 | 0.0331961 | 0.05443588
0.01171468 | 0.001938757 | 0.03797108 | 0.05490589
0.01327552 | 0.001978039 | 0.04217571 | 0.05601836
0.01483634 | 0.001990822 | 0.04683174 | 0.0563804
0.02349176 | 0.002127388 | 0.06939285 | 0.06024798
0.03909994 | 0.002340245 | 0.1049931 | 0.06627615
0.054708 | 0.002540898 | 0.1353036 | 0.07195872
0.070316 | 0.002719801 | 0.1624661 | 0.07702538
0.08592399 | 0.002900815 | 0.1861402 | 0.08215181
0.101532 | 0.003060459 | 0.2084788 | 0.08667303
0.1171399 | 0.003243376 | 0.2269622 | 0.09185334
0.1327479 | 0.003397298 | 0.24555 | 0.09621254
0.1483558 | 0.003559716 | 0.2618997 | 0.1008123
0.2349025 | 0.004401561 | 0.3353719 | 0.1246538
0.3909828 | 0.005830635 | 0.4213932 | 0.1651257
0.547063 | 0.007197406 | 0.4776471 | 0.2038332
0.7031438 | 0.008526 | 0.5182563 | 0.2414596
0.8592242 | 0.009829019 | 0.5493411 | 0.2783616
1.015305 | 0.01111014 | 0.5742784 | 0.3146437
1.171385 | 0.01237366 | 0.5949043 | 0.3504271
1.327464 | 0.01361358 | 0.6127681 | 0.3855425
1.483544 | 0.01483132 | 0.6285887 | 0.4200293
2.349009 | 0.02133431 | 0.6919135 | 0.6041975

## 4.166 V - 4.192 V
Specific Capacity | Voltage | Fractional Capacity | qi/I
7.882248e-05 | 0.0006136002 | 0.0006523564 | 0.02150318
0.000234906 | 0.001283366 | 0.000929531 | 0.04497477
0.0003909901 | 0.001586827 | 0.001251286 | 0.05560918
0.0005470747 | 0.001726256 | 0.001609392 | 0.06049532
0.0007031595 | 0.00179339 | 0.001991129 | 0.06284806
0.0008592437 | 0.001811694 | 0.002408529 | 0.06348948
0.001015328 | 0.001837067 | 0.002806737 | 0.06437868
0.001171413 | 0.001861481 | 0.003195741 | 0.0652342
0.001327497 | 0.001866633 | 0.00361156 | 0.06541479
0.001483577 | 0.001869106 | 0.004030849 | 0.06550148
0.002349691 | 0.001912979 | 0.006237648 | 0.06703896
0.003910529 | 0.00194331 | 0.01021913 | 0.06810188
0.005471366 | 0.001990612 | 0.0139582 | 0.06975962
0.007032199 | 0.00201389 | 0.01773274 | 0.07057544
0.008593033 | 0.002040398 | 0.0213871 | 0.07150445
0.01015387 | 0.002069389 | 0.02491781 | 0.07252043
0.01171471 | 0.002086174 | 0.02851683 | 0.07310865
0.01327554 | 0.002113253 | 0.03190224 | 0.0740576
0.01483637 | 0.002131944 | 0.03534045 | 0.07471266
0.02349174 | 0.002249825 | 0.05302574 | 0.07884378
0.03909985 | 0.002461152 | 0.08067835 | 0.0862497
0.05470797 | 0.002626518 | 0.1057768 | 0.0920449
0.07031609 | 0.002781967 | 0.128358 | 0.09749258
0.08592425 | 0.002953699 | 0.1477304 | 0.1035109
0.1015323 | 0.003117113 | 0.1654139 | 0.1092378
0.1171403 | 0.00325447 | 0.1827875 | 0.1140515
0.1327484 | 0.003412963 | 0.1975231 | 0.1196059
0.1483564 | 0.003553345 | 0.2120261 | 0.1245256
0.2349039 | 0.004328307 | 0.2756085 | 0.1516839
0.390985 | 0.005623344 | 0.3530903 | 0.197068
0.5470663 | 0.006824694 | 0.4070775 | 0.2391691
0.7031476 | 0.008007372 | 0.4459404 | 0.2806157
0.8592286 | 0.009149417 | 0.4769091 | 0.3206384
1.015309 | 0.01023668 | 0.5036856 | 0.3587413
1.171389 | 0.01132079 | 0.5254666 | 0.3967337
1.327469 | 0.01237898 | 0.5445778 | 0.433818
1.483548 | 0.0134149 | 0.5616095 | 0.4701218
2.349005 | 0.01875747 | 0.6359605 | 0.6573512
3.909771 | 0.02712505 | 0.7319833 | 0.9505922