## 4.172 V - 4.151 V
Specific Capacity | Voltage | Fractional Capacity | qi/I
7.89947e-05 | 0.0007016732 | 0.001082117 | 0.0129634
0.0002354197 | 0.0008724092 | 0.002593784 | 0.01611773
0.0003918454 | 0.0009323082 | 0.004039861 | 0.01722431
0.0005482705 | 0.0009675932 | 0.005446448 | 0.01787622
0.0007046954 | 0.001001752 | 0.006761646 | 0.01850732
0.0008611208 | 0.00103115 | 0.008027002 | 0.01905042
0.001017547 | 0.001059406 | 0.009232154 | 0.01957246
0.001173972 | 0.001071048 | 0.01053562 | 0.01978755
0.001330398 | 0.001081739 | 0.01182144 | 0.01998506
0.00148682 | 0.001098003 | 0.01301566 | 0.02028552
0.002354828 | 0.001177791 | 0.01921773 | 0.02175956
0.003919083 | 0.00128558 | 0.02930195 | 0.02375095
0.005483335 | 0.001340138 | 0.03932842 | 0.02475891
0.007047594 | 0.001414332 | 0.04789616 | 0.02612962
0.008611853 | 0.001453057 | 0.05696723 | 0.02684505
0.01017612 | 0.00151314 | 0.0646419 | 0.02795504
0.01174038 | 0.001544422 | 0.07306801 | 0.02853296
0.01330464 | 0.00158238 | 0.08081715 | 0.0292342
0.01486891 | 0.00161845 | 0.08830614 | 0.02990056
0.02354341 | 0.001795228 | 0.1260553 | 0.03316647
0.03918617 | 0.002035223 | 0.1850683 | 0.0376003
0.05482899 | 0.002264364 | 0.2327423 | 0.0418336
0.07047188 | 0.002448579 | 0.2766387 | 0.04523687
0.08611479 | 0.00263646 | 0.3139553 | 0.04870788
0.1017577 | 0.00282589 | 0.3461174 | 0.0522075
0.1174007 | 0.003010686 | 0.3748147 | 0.05562151
0.1330438 | 0.003184687 | 0.4015494 | 0.05883607
0.1486868 | 0.003363782 | 0.4248698 | 0.06214472
0.235428 | 0.004283725 | 0.5282601 | 0.07914031
0.3918577 | 0.005871822 | 0.6414558 | 0.1084797
0.5482876 | 0.007394101 | 0.7127452 | 0.1366032
0.7047172 | 0.00886693 | 0.7639287 | 0.1638131
0.8611467 | 0.01033808 | 0.8006608 | 0.1909919
1.017576 | 0.01179645 | 0.8291383 | 0.2179346
1.174006 | 0.01321318 | 0.8540326 | 0.2441079
1.330436 | 0.01463929 | 0.8735443 | 0.2704547
1.486864 | 0.0160551 | 0.8901628 | 0.2966111

## 4.151 V - 4.127 V
Specific Capacity | Voltage | Fractional Capacity | qi/I
7.899512e-05 | 0.0007021459 | 0.0009525404 | 0.01472669
0.0002354209 | 0.0008701169 | 0.002290752 | 0.01824967
0.0003918469 | 0.0009258279 | 0.003583412 | 0.01941811
0.0005482728 | 0.0009573039 | 0.004849059 | 0.02007824
0.0007046989 | 0.0009990739 | 0.005971955 | 0.02095431
0.0008611256 | 0.001021392 | 0.007138133 | 0.02142243
0.001017552 | 0.001047335 | 0.008225867 | 0.02196657
0.001173979 | 0.001069267 | 0.009295757 | 0.02242655
0.001330406 | 0.00107747 | 0.01045417 | 0.02259861
0.00148683 | 0.001099788 | 0.01144624 | 0.02306673
0.002354843 | 0.001168069 | 0.01706884 | 0.02449881
0.003919112 | 0.001292096 | 0.0256805 | 0.02710011
0.005483385 | 0.001368084 | 0.0339349 | 0.02869386
0.007047654 | 0.001443118 | 0.04134789 | 0.03026758
0.008611929 | 0.001484728 | 0.04910934 | 0.03114028
0.01017621 | 0.001539473 | 0.05596602 | 0.03228847
0.01174049 | 0.001575714 | 0.063084 | 0.03304856
0.01330477 | 0.001620718 | 0.0695041 | 0.03399245
0.01486905 | 0.001642657 | 0.07663848 | 0.03445257
0.02354363 | 0.001817386 | 0.1096823 | 0.03811726
0.03918647 | 0.002061527 | 0.1609377 | 0.04323779
0.05482935 | 0.002281666 | 0.2034565 | 0.04785488
0.0704723 | 0.002470899 | 0.241476 | 0.05182376
0.08611526 | 0.002646529 | 0.2754952 | 0.05550735
0.1017582 | 0.002823785 | 0.3051045 | 0.059225
0.1174013 | 0.002992964 | 0.3321101 | 0.06277325
0.1330444 | 0.003151922 | 0.3573811 | 0.06610714
0.1486873 | 0.003337645 | 0.3771763 | 0.07000242
0.2354282 | 0.004176593 | 0.4772511 | 0.08759815
0.391858 | 0.005670433 | 0.5850905 | 0.1189293
0.5482879 | 0.007097109 | 0.6540903 | 0.1488517
0.7047178 | 0.008507948 | 0.7012954 | 0.178442
0.8611477 | 0.009880042 | 0.7379542 | 0.2072197
1.017577 | 0.01122411 | 0.7675838 | 0.2354095
1.174006 | 0.01252658 | 0.7935025 | 0.2627268
1.330436 | 0.01385575 | 0.8129696 | 0.2906043
1.486866 | 0.01520114 | 0.8281443 | 0.3188218

## 4.127 V - 4.103 V
Specific Capacity | Voltage | Fractional Capacity | qi/I
7.899876e-05 | 0.0007079764 | 0.0008496377 | 0.01651053
0.0002354314 | 0.0008724684 | 0.002054693 | 0.0203466
0.0003918642 | 0.0009283514 | 0.003214071 | 0.02164982
0.0005482964 | 0.0009634534 | 0.004333282 | 0.02246842
0.0007047282 | 0.001004079 | 0.005344239 | 0.02341582
0.0008611603 | 0.001033455 | 0.006344896 | 0.02410082
0.001017593 | 0.001063204 | 0.007287684 | 0.02479457
0.001174025 | 0.001069305 | 0.008360034 | 0.02493682
0.001330458 | 0.001097153 | 0.009233495 | 0.02558622
0.001486888 | 0.001122719 | 0.01008415 | 0.02618241
0.002354931 | 0.001201532 | 0.01492365 | 0.02802038
0.003919254 | 0.001290525 | 0.02312433 | 0.03009575
0.005483579 | 0.001381391 | 0.03022593 | 0.0322148
0.007047906 | 0.001450638 | 0.03699416 | 0.03382969
0.008612223 | 0.001501752 | 0.04366659 | 0.03502171
0.01017654 | 0.00154333 | 0.05020807 | 0.03599135
0.01174086 | 0.001569459 | 0.05696161 | 0.03660069
0.01330518 | 0.001614276 | 0.06275889 | 0.03764585
0.01486951 | 0.00165224 | 0.06852603 | 0.03853118
0.02354434 | 0.001801656 | 0.09950543 | 0.04201561
0.03918761 | 0.002034322 | 0.1466768 | 0.04744151
0.05483096 | 0.002230222 | 0.1872018 | 0.05201
0.07047432 | 0.002424071 | 0.2213695 | 0.05653063
0.08611776 | 0.002594911 | 0.2526984 | 0.06051469
0.1017612 | 0.002749827 | 0.2817792 | 0.06412738
0.1174046 | 0.002917864 | 0.3063742 | 0.06804607
0.1330479 | 0.003070521 | 0.3299348 | 0.0716061
0.1486912 | 0.003230509 | 0.3504666 | 0.07533709
0.2354344 | 0.004040231 | 0.4437068 | 0.09422017
0.3918695 | 0.00542283 | 0.5502344 | 0.126463
0.5483051 | 0.006719584 | 0.6213155 | 0.1567038
0.7047396 | 0.008015372 | 0.6694795 | 0.1869221
0.8611734 | 0.009286131 | 0.7061356 | 0.2165567
1.017607 | 0.01053824 | 0.7352654 | 0.2457565
1.17404 | 0.01175216 | 0.7606723 | 0.2740655
1.330473 | 0.01297085 | 0.7810342 | 0.3024858
1.486907 | 0.01419107 | 0.7978127 | 0.330942

## 4.103 V - 4.078 V
Specific Capacity | Voltage | Fractional Capacity | qi/I
7.899661e-05 | 0.0007049268 | 0.0008321817 | 0.01685665
0.0002354257 | 0.0008791988 | 0.001988477 | 0.0210239
0.000391855 | 0.0009341518 | 0.003115027 | 0.0223379
0.0005482865 | 0.0009679078 | 0.004206562 | 0.02314507
0.0007047167 | 0.0009936528 | 0.005266641 | 0.02376073
0.0008611459 | 0.001033716 | 0.006186277 | 0.02471875
0.001017576 | 0.001049741 | 0.007198441 | 0.02510195
0.001174007 | 0.001064992 | 0.008186123 | 0.02546659
0.001330439 | 0.001095894 | 0.009015303 | 0.02620551
0.001486868 | 0.001104098 | 0.01000043 | 0.02640167
0.002354909 | 0.001191267 | 0.01467976 | 0.02848607
0.003919225 | 0.001312587 | 0.02217308 | 0.03138709
0.005483525 | 0.001382067 | 0.02946351 | 0.03304856
0.007047823 | 0.001442414 | 0.03628431 | 0.03449159
0.008612134 | 0.001491294 | 0.0428846 | 0.03566039
0.01017645 | 0.001554845 | 0.04860302 | 0.03718005
0.01174077 | 0.001584224 | 0.05503436 | 0.03788258
0.01330509 | 0.001614547 | 0.0611957 | 0.03860765
0.01486941 | 0.001658987 | 0.06655867 | 0.0396703
0.02354423 | 0.001809863 | 0.09660344 | 0.04327809
0.0391875 | 0.002051473 | 0.141852 | 0.04905554
0.05483079 | 0.002242108 | 0.1816025 | 0.05361401
0.07047415 | 0.002427128 | 0.215621 | 0.05803819
0.08611752 | 0.002597903 | 0.2461628 | 0.06212177
0.1017609 | 0.002755605 | 0.2742318 | 0.06589275
0.1174044 | 0.002927854 | 0.2977753 | 0.07001153
0.1330478 | 0.003077395 | 0.3210542 | 0.07358732
0.1486913 | 0.003234072 | 0.3414206 | 0.07733378
0.2354349 | 0.004061833 | 0.4304301 | 0.09712728
0.3918707 | 0.005440988 | 0.5348337 | 0.1301058
0.5483072 | 0.006780661 | 0.6004899 | 0.1621401
0.704744 | 0.008057733 | 0.6494898 | 0.1926773
0.8611809 | 0.009357514 | 0.68342 | 0.2237576
1.017618 | 0.01058079 | 0.7142007 | 0.2530085
1.174055 | 0.01182774 | 0.7371239 | 0.2828252
1.330492 | 0.01302829 | 0.7583653 | 0.3115328
1.486929 | 0.0142285 | 0.7760415 | 0.3402318
2.354382 | 0.02071599 | 0.8439661 | 0.4953602

## 4.078 V - 4.054 V
Specific Capacity | Voltage | Fractional Capacity | qi/I
7.899619e-05 | 0.000704513 | 0.0007911808 | 0.01773024
0.0002354236 | 0.000863813 | 0.001923042 | 0.02173952
0.0003918509 | 0.000934837 | 0.002957628 | 0.02352694
0.0005482786 | 0.000962921 | 0.004017624 | 0.02423375
0.0007047054 | 0.001005679 | 0.004944323 | 0.0253098
0.0008611329 | 0.001031833 | 0.005888699 | 0.02596795
0.001017561 | 0.001049573 | 0.006840789 | 0.02641439
0.001173988 | 0.001079921 | 0.007670616 | 0.02717817
0.001330415 | 0.001082974 | 0.008668174 | 0.02725498
0.001486839 | 0.001118647 | 0.009378415 | 0.02815279
0.002354856 | 0.001209427 | 0.01373863 | 0.03043743
0.003919129 | 0.001293543 | 0.02137801 | 0.03255436
0.005483397 | 0.001359156 | 0.02846682 | 0.03420562
0.007047668 | 0.001426504 | 0.03486029 | 0.03590055
0.008611928 | 0.001479171 | 0.04108097 | 0.03722603
0.01017619 | 0.001520978 | 0.04720859 | 0.03827819
0.01174046 | 0.001566251 | 0.05289109 | 0.03941755
0.01330474 | 0.001604071 | 0.05852499 | 0.04036936
0.01486901 | 0.001629436 | 0.06438777 | 0.04100769
0.02354356 | 0.001787779 | 0.09292164 | 0.04499266
0.03918633 | 0.002015148 | 0.1372102 | 0.05071481
0.05482916 | 0.002192864 | 0.1764244 | 0.05518732
0.07047199 | 0.002355828 | 0.2110725 | 0.05928857
0.08611489 | 0.002508421 | 0.2422348 | 0.06312883
0.1017578 | 0.002672093 | 0.2687045 | 0.06724789
0.1174008 | 0.002806309 | 0.295185 | 0.07062563
0.1330438 | 0.002950003 | 0.3182224 | 0.0742419
0.1486867 | 0.003084118 | 0.340173 | 0.07761714
0.235428 | 0.003826737 | 0.4340983 | 0.09630631
0.3918597 | 0.00510993 | 0.5410959 | 0.1285999
0.5482918 | 0.006327103 | 0.6114563 | 0.1592319
0.7047242 | 0.007516785 | 0.6615241 | 0.189172
0.8611569 | 0.008702289 | 0.6982444 | 0.2190069
1.017589 | 0.009863728 | 0.7279306 | 0.2482361
1.17402 | 0.01102461 | 0.7514 | 0.2774513
1.330452 | 0.01218053 | 0.7707116 | 0.3065416
1.486884 | 0.01332176 | 0.7875423 | 0.3352624
2.354307 | 0.01944309 | 0.8543904 | 0.4893144

## 4.054 V - 4.029 V
Specific Capacity | Voltage | Fractional Capacity | qi/I
7.899512e-05 | 0.0007008685 | 0.0007409195 | 0.01893292
0.0002354208 | 0.0008462855 | 0.001828669 | 0.02286119
0.0003918463 | 0.0009065645 | 0.002841347 | 0.02448957
0.0005482718 | 0.0009458475 | 0.003810501 | 0.02555078
0.0007046974 | 0.0009798045 | 0.004727925 | 0.02646805
0.0008611229 | 0.001014325 | 0.005580788 | 0.02740054
0.001017549 | 0.00104408 | 0.006406618 | 0.0282043
0.001173974 | 0.001047702 | 0.00736594 | 0.0283022
0.001330399 | 0.001072497 | 0.008154425 | 0.02897198
0.001486821 | 0.001107976 | 0.008821366 | 0.02993045
0.002354834 | 0.00118565 | 0.01305603 | 0.03202869
0.003919103 | 0.00126374 | 0.0203862 | 0.03413819
0.005483362 | 0.001353862 | 0.02662441 | 0.03657269
0.007047625 | 0.001408432 | 0.03289383 | 0.03804681
0.008611899 | 0.00146165 | 0.03873138 | 0.03948441
0.01017617 | 0.001498656 | 0.04463646 | 0.04048406
0.01174044 | 0.001541376 | 0.05007064 | 0.04163804
0.01330471 | 0.001576094 | 0.05549205 | 0.04257588
0.01486899 | 0.001617102 | 0.06044374 | 0.04368364
0.02354353 | 0.001761498 | 0.08786114 | 0.04758424
0.03918634 | 0.001986362 | 0.1296832 | 0.05365854
0.05482919 | 0.002159787 | 0.1668815 | 0.05834332
0.07047207 | 0.002349757 | 0.1971521 | 0.06347501
0.08611494 | 0.002485842 | 0.2277259 | 0.0671511
0.1017578 | 0.002624636 | 0.2548626 | 0.07090036
0.1174007 | 0.002794986 | 0.2761203 | 0.07550206
0.1330436 | 0.002930408 | 0.2984511 | 0.07916026
0.1486865 | 0.003070264 | 0.3183488 | 0.08293819
0.2354276 | 0.003816763 | 0.4054802 | 0.1031036
0.3918585 | 0.005098226 | 0.5052631 | 0.1377201
0.5482891 | 0.006324537 | 0.5698863 | 0.1708468
0.7047196 | 0.007465596 | 0.6205249 | 0.2016704
0.8611505 | 0.00859842 | 0.6583665 | 0.2322716
1.017582 | 0.009753571 | 0.6858248 | 0.2634758
1.174014 | 0.01092896 | 0.7061577 | 0.2952266
1.330444 | 0.01208315 | 0.7238089 | 0.3264048
1.486875 | 0.01322093 | 0.7392981 | 0.3571399
2.3543 | 0.01933006 | 0.8006375 | 0.5221666

## 4.029 V - 4.004 V
Specific Capacity | Voltage | Fractional Capacity | qi/I
7.899859e-05 | 0.0007012939 | 0.0006969829 | 0.02012639
0.0002354316 | 0.0008553429 | 0.00170305 | 0.02454734
0.0003918647 | 0.0009183319 | 0.002640215 | 0.0263551
0.0005482977 | 0.0009488739 | 0.003575285 | 0.02723169
0.0007047307 | 0.0009830229 | 0.004435702 | 0.02821179
0.0008611632 | 0.001033193 | 0.005157115 | 0.02965167
0.001017596 | 0.00103663 | 0.006073716 | 0.02975029
0.001174029 | 0.001063325 | 0.006831495 | 0.03051641
0.001330462 | 0.001081453 | 0.007611982 | 0.03103665
0.001486892 | 0.001103007 | 0.008340727 | 0.03165527
0.002354939 | 0.001169573 | 0.0124582 | 0.03356565
0.003919266 | 0.001282108 | 0.01891398 | 0.03679529
0.005483588 | 0.001365851 | 0.02484073 | 0.03919863
0.007047913 | 0.001407084 | 0.03099155 | 0.04038198
0.008612238 | 0.001473159 | 0.03617173 | 0.04227827
0.01017656 | 0.001498761 | 0.04201181 | 0.04301304
0.01174088 | 0.001544564 | 0.04703245 | 0.04432758
0.01330521 | 0.001560601 | 0.05275123 | 0.04478782
0.01486954 | 0.001614028 | 0.05700188 | 0.04632113
0.02354438 | 0.001741064 | 0.08367107 | 0.04996693
0.03918773 | 0.001965003 | 0.1233928 | 0.05639377
0.05483116 | 0.002149423 | 0.1578368 | 0.0616864
0.0704746 | 0.002291948 | 0.1902526 | 0.0657767
0.08611805 | 0.002461707 | 0.2164515 | 0.07064862
0.1017615 | 0.002600968 | 0.2420759 | 0.07464525
0.117405 | 0.002743405 | 0.2647888 | 0.07873302
0.1330485 | 0.002886522 | 0.2851925 | 0.08284026
0.1486921 | 0.003015074 | 0.3051354 | 0.08652953
0.2354365 | 0.003730237 | 0.3905172 | 0.1070539
0.391873 | 0.004984236 | 0.4864628 | 0.1430422
0.54831 | 0.006171056 | 0.5497554 | 0.1771025
0.7047469 | 0.007316286 | 0.5959987 | 0.2099692
0.8611828 | 0.008455219 | 0.6301926 | 0.2426553
1.017618 | 0.009560193 | 0.6585989 | 0.2743667
1.174054225 | 0.0106751 | 0.6804859 | 0.306363
1.330491 | 0.01176996 | 0.6994227 | 0.337784
1.486927 | 0.01283713 | 0.7166789 | 0.3684104
2.354385 | 0.01866693 | 0.7803824 | 0.5357181

## 4.004 V - 3.979 V
Specific Capacity | Voltage | Fractional Capacity | qi/I
7.900224e-05 | 0.0007099912 | 0.0006737599 | 0.02082031
0.0002354418 | 0.0008775792 | 0.001624486 | 0.02573461
0.0003918816 | 0.0009314062 | 0.002547619 | 0.02731301
0.0005483214 | 0.0009646002 | 0.003441966 | 0.02828643
0.0007047614 | 0.0009882512 | 0.004318108 | 0.02898006
0.0008612009 | 0.001015146 | 0.005136823 | 0.02976874
0.001017641 | 0.001044713 | 0.005898157 | 0.03063578
0.001174082 | 0.001080378 | 0.006580234 | 0.03168156
0.001330523 | 0.001089342 | 0.007395655 | 0.03194441
0.00148696 | 0.001117765 | 0.008055034 | 0.03277788
0.002355051 | 0.001180699 | 0.01207758 | 0.0346234
0.003919461 | 0.001290188 | 0.01839467 | 0.03783405
0.005483867 | 0.0013652 | 0.02432256 | 0.04003372
0.007048276 | 0.001427649 | 0.02989373 | 0.04186499
0.008612685 | 0.001462969 | 0.03564693 | 0.0429007
0.0101771 | 0.001521764 | 0.04049442 | 0.04462483
0.01174151 | 0.001550753 | 0.04584584 | 0.0454749
0.01330592 | 0.001593692 | 0.05055444 | 0.04673406
0.01487033 | 0.001623058 | 0.05547602 | 0.04759518
0.02354566 | 0.001745897 | 0.08166028 | 0.05119734
0.03918991 | 0.001972926 | 0.1202769 | 0.05785477
0.05483419 | 0.002144734 | 0.1548092 | 0.06289287
0.07047847 | 0.002307848 | 0.1849132 | 0.06767604
0.08612275 | 0.002457568 | 0.212193 | 0.07206647
0.1017671 | 0.002594206 | 0.2375317 | 0.07607324
0.1174114 | 0.002717171 | 0.2616448 | 0.07967907
0.1330559 | 0.002866937 | 0.2810182 | 0.08407076
0.1487003 | 0.003004271 | 0.2997032 | 0.08809792
0.2354495 | 0.003687755 | 0.3865933 | 0.1081404
0.3918945 | 0.004882428 | 0.4860177 | 0.1431731
0.5483402 | 0.00602497 | 0.551079 | 0.1766771
0.7047852 | 0.007121358 | 0.5992564 | 0.2088276
0.8612301 | 0.008223295 | 0.6341501 | 0.2411409
1.017675 | 0.009291645 | 0.6631858 | 0.2724692
1.17412 | 0.01035787 | 0.6863741 | 0.3037351
1.330566 | 0.01141704 | 0.7056699 | 0.3347942
1.487011 | 0.01243845 | 0.7238802 | 0.3647459
2.354517 | 0.01809096 | 0.7880597 | 0.5304998

## 3.979 V - 3.955 V
Specific Capacity | Voltage | Fractional Capacity | qi/I
7.900422e-05 | 0.0007171951 | 0.0006349055 | 0.02209461
0.0002354481 | 0.0009013601 | 0.001505542 | 0.02776801
0.0003918922 | 0.0009349871 | 0.002415779 | 0.02880384
0.0005483363 | 0.0009777511 | 0.003232323 | 0.03012132
0.00070478 | 0.001037284 | 0.003916084 | 0.03195528
0.0008612245 | 0.001055787 | 0.004701497 | 0.03252525
0.001017669 | 0.001055027 | 0.005559541 | 0.03250185
0.001174113 | 0.001087641 | 0.006221863 | 0.03350657
0.001330557 | 0.001121022 | 0.006840933 | 0.03453488
0.001486997 | 0.001122551 | 0.007634842 | 0.03458202
0.002355104 | 0.001211245 | 0.01120661 | 0.03731439
0.003919539 | 0.001311186 | 0.01722927 | 0.04039321
0.005483971 | 0.001379849 | 0.02290655 | 0.04250848
0.007048406 | 0.001457141 | 0.02787953 | 0.0448896
0.008612841 | 0.001488649 | 0.03334649 | 0.04586025
0.01017728 | 0.001551486 | 0.03780766 | 0.04779603
0.01174172 | 0.001572299 | 0.043042 | 0.04843717
0.01330615 | 0.001610471 | 0.04762069 | 0.04961315
0.01487059 | 0.001644817 | 0.05210827 | 0.05067121
0.02354605 | 0.001788649 | 0.0758733 | 0.05510216
0.03919054 | 0.001999808 | 0.1129507 | 0.06160722
0.0548351 | 0.002170108 | 0.1456375 | 0.06685352
0.07047968 | 0.002336857 | 0.1738313 | 0.07199043
0.08612435 | 0.002491358 | 0.1992443 | 0.07675001
0.1017691 | 0.002618017 | 0.2240471 | 0.08065186
0.1174137 | 0.002754294 | 0.2456997 | 0.08485003
0.1330584 | 0.002898627 | 0.2645733 | 0.08929635
0.148703 | 0.003008301 | 0.2849015 | 0.092675
0.2354531 | 0.00370684 | 0.3660974 | 0.1141944
0.3918995 | 0.004874189 | 0.4634132 | 0.1501562
0.5483455 | 0.006002439 | 0.5265294 | 0.1849135
0.704792 | 0.007062965 | 0.5751353 | 0.2175844
0.8612394 | 0.008121195 | 0.6112235 | 0.2501845
1.017687 | 0.009171014 | 0.6395769 | 0.2825254
1.174134 | 0.01018896 | 0.6641767 | 0.3138847
1.330581 | 0.01119282 | 0.685169 | 0.3448097
1.487027 | 0.01222699 | 0.7009633 | 0.3766687
2.354528 | 0.01763148 | 0.7696819 | 0.5431608

## 3.955 V - 3.930 V
Specific Capacity | Voltage | Fractional Capacity | qi/I
7.900339e-05 | 0.0007496719 | 0.0005616069 | 0.0249781
0.0002354448 | 0.0009199429 | 0.001363911 | 0.03065132
0.0003918863 | 0.0009615629 | 0.002171902 | 0.03203805
0.0005483277 | 0.001019571 | 0.00286603 | 0.03397085
0.0007047694 | 0.001051602 | 0.003571524 | 0.03503799
0.0008612113 | 0.001067831 | 0.004297988 | 0.03557867
0.001017654 | 0.001095675 | 0.00494967 | 0.03650633
0.001174096 | 0.001119321 | 0.005589939 | 0.03729411
0.001330539 | 0.001129241 | 0.006279123 | 0.0376246
0.001486978 | 0.001156329 | 0.006853007 | 0.03852712
0.002355079 | 0.001219462 | 0.01029189 | 0.04063062
0.003919501 | 0.001333144 | 0.01566793 | 0.04441835
0.005483927 | 0.001410205 | 0.0207237 | 0.04698588
0.007048356 | 0.001473789 | 0.02548652 | 0.04910441
0.008612789 | 0.001516956 | 0.0302572 | 0.05054266
0.01017723 | 0.001564683 | 0.03466259 | 0.05213284
0.01174166 | 0.001621757 | 0.0385835 | 0.05403445
0.0133061 | 0.001641402 | 0.04320099 | 0.05468896
0.01487053 | 0.001672882 | 0.04737173 | 0.05573777
0.023546 | 0.001809645 | 0.06933967 | 0.06029445
0.03919043 | 0.00202025 | 0.1033791 | 0.06731142
0.05483491 | 0.002163815 | 0.1350501 | 0.0720947
0.07047942 | 0.002323532 | 0.1616485 | 0.07741617
0.08612394 | 0.002454375 | 0.1869997 | 0.0817756
0.1017685 | 0.002604305 | 0.2082473 | 0.08677094
0.1174131 | 0.002727986 | 0.2293677 | 0.09089172
0.1330577 | 0.002861232 | 0.2478249 | 0.09533115
0.1487023 | 0.002988099 | 0.2652043 | 0.09955807
0.2354519 | 0.003637017 | 0.3449966 | 0.1211788
0.3918982 | 0.00473837 | 0.44076 | 0.1578738
0.5483458 | 0.00579354 | 0.5043924 | 0.19303
0.704794 | 0.006804833 | 0.5519537 | 0.2267242
0.8612426 | 0.007791292 | 0.5890796 | 0.2595908
1.017691 | 0.008774933 | 0.6180593 | 0.2923636
1.17414 | 0.009737178 | 0.6426059 | 0.3244235
1.330588 | 0.01072919 | 0.6608987 | 0.3574751
1.487037 | 0.01163457 | 0.6811289 | 0.3876403
2.354558 | 0.01670914 | 0.7509539 | 0.5567141

## 3.930 V - 3.904 V
Specific Capacity | Voltage | Fractional Capacity | qi/I
7.900356e-05 | 0.0007714204 | 0.0005025406 | 0.0279136
0.0002354466 | 0.0009441794 | 0.00122364 | 0.03416491
0.0003918894 | 0.0009997164 | 0.001923545 | 0.03617452
0.0005483325 | 0.001039224 | 0.002589108 | 0.03760418
0.0007047757 | 0.001070696 | 0.003229983 | 0.03874291
0.000861219 | 0.001095494 | 0.003857616 | 0.03964022
0.001017662 | 0.001117044 | 0.004470422 | 0.04042006
0.001174104 | 0.001140508 | 0.00505154 | 0.04126916
0.001330547 | 0.001171781 | 0.005571847 | 0.04240078
0.001486987 | 0.001174835 | 0.006210772 | 0.04251129
0.002355088 | 0.001263529 | 0.009146131 | 0.04572066
0.00391952 | 0.00136444 | 0.01409594 | 0.0493721
0.005483952 | 0.001438284 | 0.0187096 | 0.05204413
0.007048383 | 0.001496147 | 0.02311696 | 0.05413789
0.008612818 | 0.001541406 | 0.0274185 | 0.05577556
0.01017726 | 0.001597149 | 0.03126805 | 0.0577926
0.01174169 | 0.001619292 | 0.03558124 | 0.0585938
0.01330614 | 0.001657444 | 0.03939386 | 0.05997432
0.01487057 | 0.001685863 | 0.04328335 | 0.06100267
0.02354602 | 0.001834062 | 0.06299688 | 0.0663652
0.03919041 | 0.002023295 | 0.09504651 | 0.07321253
0.05483482 | 0.002176791 | 0.1236105 | 0.07876669
0.07047933 | 0.002317813 | 0.1492103 | 0.0838695
0.08612388 | 0.002458768 | 0.1718785 | 0.08896986
0.1017684 | 0.002589808 | 0.192824 | 0.09371141
0.117413 | 0.002706993 | 0.2128357 | 0.09795168
0.1330575 | 0.002811851 | 0.2322001 | 0.1017459
0.148702 | 0.002937564 | 0.2483962 | 0.1062947
0.2354516 | 0.003539131 | 0.326453 | 0.1280621
0.3918975 | 0.004581344 | 0.4197543 | 0.1657741
0.5483441 | 0.005558279 | 0.4840926 | 0.201124
0.704791 | 0.0065001 | 0.5320543 | 0.2352033
0.8612376 | 0.007422483 | 0.5693632 | 0.2685792
1.017684 | 0.008317747 | 0.6003755 | 0.3009737
1.174132 | 0.009219514 | 0.6249201 | 0.3336034
1.330579 | 0.01011002 | 0.6458093 | 0.3658259
1.487027 | 0.01098467 | 0.6642743 | 0.3974743
2.354529 | 0.01564023 | 0.7387147 | 0.5659328
3.919002 | 0.02359238 | 0.815116 | 0.8536761

## 3.904 V - 3.879 V
Specific Capacity | Voltage | Fractional Capacity | qi/I
7.900257e-05 | 0.0007552068 | 0.0004538004 | 0.03091157
0.000235443 | 0.0009135868 | 0.001117958 | 0.03739464
0.0003918833 | 0.0009796818 | 0.001735247 | 0.04010014
0.0005483233 | 0.001005066 | 0.002366638 | 0.04113914
0.0007047632 | 0.001038467 | 0.002944016 | 0.0425064
0.0008612029 | 0.001064047 | 0.003511028 | 0.04355349
0.001017642 | 0.001098182 | 0.004019855 | 0.04495072
0.001174081 | 0.001098574 | 0.004636161 | 0.04496681
0.001330521 | 0.001126413 | 0.005124052 | 0.04610636
0.001486957 | 0.001147023 | 0.00562362 | 0.04694996
0.002355046 | 0.001213575 | 0.00841826 | 0.04967404
0.003919442 | 0.001326689 | 0.01281577 | 0.05430401
0.005483835 | 0.001384867 | 0.01717774 | 0.05668537
0.007048225 | 0.001431982 | 0.02135167 | 0.0586139
0.008612613 | 0.001496118 | 0.02497231 | 0.06123913
0.010177 | 0.001532181 | 0.02881372 | 0.06271526
0.01174139 | 0.001568496 | 0.03247325 | 0.06420171
0.01330578 | 0.001603049 | 0.03600669 | 0.06561601
0.01487017 | 0.00163339 | 0.0394926 | 0.06685792
0.02354539 | 0.001753783 | 0.05823977 | 0.07178585
0.03918937 | 0.001953111 | 0.08704241 | 0.07994469
0.05483337 | 0.002091223 | 0.1137455 | 0.08559785
0.0704774 | 0.002227559 | 0.1372493 | 0.09117831
0.08612149 | 0.002352366 | 0.1588167 | 0.09628683
0.1017656 | 0.002469288 | 0.1787799 | 0.1010726
0.1174097 | 0.002591931 | 0.1965034 | 0.1060927
0.1330538 | 0.002687124 | 0.2147974 | 0.1099891
0.1486979 | 0.002800126 | 0.2303651 | 0.1146144
0.235445 | 0.003355203 | 0.304411 | 0.1373347
0.3918858 | 0.004288629 | 0.3963972 | 0.1755414
0.5483272 | 0.005186581 | 0.4586149 | 0.2122962
0.704769 | 0.006055134 | 0.5049084 | 0.2478475
0.8612108 | 0.006864956 | 0.5442034 | 0.2809949
1.017652 | 0.007697829 | 0.5734832 | 0.3150857
1.174094 | 0.0085095 | 0.5985333 | 0.3483087
1.330536 | 0.009307098 | 0.6201575 | 0.3809556
1.486979 | 0.0100835 | 0.6397099 | 0.4127349
2.354483 | 0.01427252 | 0.7156236 | 0.5841978
3.918974 | 0.02138529 | 0.7949629 | 0.8753343

## 3.879 V - 3.854 V
Specific Capacity | Voltage | Fractional Capacity | qi/I
7.899942e-05 | 0.0007249398 | 0.0004048092 | 0.0346527
0.0002354334 | 0.0008632358 | 0.001013135 | 0.04126348
0.0003918675 | 0.0009164508 | 0.001588395 | 0.0438073
0.0005483016 | 0.0009534508 | 0.002136238 | 0.04557591
0.0007047361 | 0.0009477348 | 0.002762282 | 0.04530265
0.0008611709 | 0.0009942828 | 0.00321742 | 0.04752765
0.001017606 | 0.001026329 | 0.003683168 | 0.04905947
0.001174041 | 0.001043122 | 0.004180966 | 0.04986216
0.001330475 | 0.001059539 | 0.004664641 | 0.05064697
0.001486906 | 0.001069855 | 0.005162821 | 0.05114004
0.002354964 | 0.001142407 | 0.007657587 | 0.05460812
0.003919314 | 0.001232332 | 0.01181438 | 0.05890666
0.005483662 | 0.001297784 | 0.01569628 | 0.06203528
0.00704802 | 0.001351006 | 0.01937931 | 0.06457927
0.008612381 | 0.001387629 | 0.0230557 | 0.06632984
0.01017674 | 0.001416801 | 0.0266826 | 0.06772426
0.01174109 | 0.00146792 | 0.02971218 | 0.0701678
0.01330544 | 0.001481081 | 0.03337175 | 0.07079691
0.0148698 | 0.001514651 | 0.03646875 | 0.07240156
0.02354481 | 0.001642842 | 0.05323875 | 0.07852914
0.03918852 | 0.001796143 | 0.08104876 | 0.08585702
0.05483228 | 0.001926103 | 0.1057512 | 0.09206913
0.07047606 | 0.002054091 | 0.1274531 | 0.09818698
0.08611983 | 0.002168533 | 0.147525 | 0.1036573
0.1017636 | 0.002267357 | 0.1667251 | 0.1083811
0.1174073 | 0.00237255 | 0.1838265 | 0.1134094
0.1330511 | 0.002466677 | 0.2003709 | 0.1179086
0.148695 | 0.002544718 | 0.2170626 | 0.121639
0.2354407 | 0.003058126 | 0.2859924 | 0.1461801
0.391879 | 0.003881659 | 0.3750274 | 0.1855453
0.5483182 | 0.004643572 | 0.4386407 | 0.221965
0.7047563 | 0.005399923 | 0.4848192 | 0.2581189
0.8611946 | 0.006120599 | 0.5226799 | 0.2925673
1.017633 | 0.006826214 | 0.5537833 | 0.3262959
1.174072 | 0.007528763 | 0.5792944 | 0.3598779
1.330509 | 0.008218166 | 0.6014109 | 0.3928316
1.486947 | 0.008907754 | 0.6200913 | 0.425794
2.354433 | 0.01253484 | 0.697744 | 0.5991694
3.918874 | 0.01872104 | 0.777606 | 0.8948718
5.483282 | 0.02451227 | 0.8309703 | 1.171694

## 3.854 V - 3.829 V
Specific Capacity | Voltage | Fractional Capacity | qi/I
7.899528e-05 | 0.0007045649 | 0.0003570886 | 0.03928409
0.0002354207 | 0.0008302709 | 0.0009030684 | 0.04629343
0.0003918457 | 0.0008983689 | 0.001389173 | 0.05009066
0.0005482708 | 0.0009191619 | 0.001899761 | 0.05125006
0.0007046961 | 0.0009334679 | 0.002404353 | 0.0520475
0.0008611216 | 0.0009630429 | 0.002847834 | 0.05369622
0.001017549 | 0.0009744839 | 0.003325648 | 0.05433389
0.001173975 | 0.0009988979 | 0.003743119 | 0.05569507
0.001330401 | 0.001008635 | 0.004200919 | 0.056238
0.001486823 | 0.001028114 | 0.004605893 | 0.05732417
0.002354829 | 0.001104099 | 0.006792774 | 0.06156085
0.003919084 | 0.001179911 | 0.01057867 | 0.06578783
0.005483345 | 0.001245548 | 0.01402106 | 0.0694475
0.007047604 | 0.001286936 | 0.01744136 | 0.07175508
0.008611866 | 0.001324706 | 0.02070492 | 0.07386095
0.01017613 | 0.001370102 | 0.02365514 | 0.07639203
0.01174039 | 0.0013907 | 0.02688716 | 0.07754047
0.01330465 | 0.001411873 | 0.03001261 | 0.07872101
0.01486891 | 0.001433427 | 0.03303692 | 0.07992276
0.02354339 | 0.001551117 | 0.04834152 | 0.0864847
0.03918607 | 0.001697287 | 0.0735313 | 0.09463455
0.05482877 | 0.001796577 | 0.09719826 | 0.1001705
0.0704715 | 0.001918324 | 0.1170004 | 0.1069586
0.08611421 | 0.002006254 | 0.1367051 | 0.1118612
0.1017569 | 0.00211421 | 0.1532893 | 0.1178803
0.1173997 | 0.002196418 | 0.1702346 | 0.1224638
0.1330424 | 0.002285933 | 0.1853627 | 0.1274549
0.1486852 | 0.002348566 | 0.2016326 | 0.130947
0.2354249 | 0.002790668 | 0.2686829 | 0.1555969
0.3918532 | 0.003522423 | 0.3543054 | 0.1963967
0.5482814 | 0.004186614 | 0.4170964 | 0.2334294
0.7047097 | 0.004840303 | 0.4636962 | 0.2698764
0.8611377 | 0.005473234 | 0.5011 | 0.3051662
1.017565 | 0.006104028 | 0.530935 | 0.3403368
1.173992 | 0.006705291 | 0.5576263 | 0.3738607
1.330419 | 0.007295281 | 0.5808211 | 0.4067561
1.486847 | 0.007893446 | 0.599923 | 0.4401072
2.354283 | 0.01101527 | 0.6807058 | 0.6141664
3.918722 | 0.01629838 | 0.7657653 | 0.908729
5.483225 | 0.02126398 | 0.8212726 | 1.185586
7.047661 | 0.02608916 | 0.8603611 | 1.454615

## 3.829 V - 3.804 V
Specific Capacity | Voltage | Fractional Capacity | qi/I
7.899139e-05 | 0.0006901866 | 0.0003070788 | 0.04568161
0.0002354092 | 0.0008229566 | 0.0007675084 | 0.05446967
0.0003918266 | 0.0008635816 | 0.001217383 | 0.05715844
0.0005482451 | 0.0009030626 | 0.001628897 | 0.05977137
0.0007046647 | 0.0009095386 | 0.00207873 | 0.06019986
0.000861084 | 0.0009454056 | 0.002443791 | 0.06257371
0.001017503 | 0.0009507476 | 0.00287149 | 0.06292718
0.001173922 | 0.0009757396 | 0.003228064 | 0.0645813
0.001330341 | 0.0009786036 | 0.00364748 | 0.06477083
0.001486757 | 0.001007988 | 0.003957506 | 0.06671565
0.002354729 | 0.001058402 | 0.005969351 | 0.07005246
0.003918922 | 0.001125621 | 0.009341385 | 0.07450146
0.005483119 | 0.001182134 | 0.01244508 | 0.07824181
0.00704732 | 0.001217434 | 0.01553157 | 0.08057813
0.008611517 | 0.001265314 | 0.01826073 | 0.08374711
0.01017571 | 0.001292397 | 0.02112544 | 0.08553969
0.01173991 | 0.001305374 | 0.02413052 | 0.08639853
0.01330411 | 0.00134447 | 0.02655043 | 0.08898613
0.01486832 | 0.001362204 | 0.02928576 | 0.0901598
0.02354246 | 0.001446508 | 0.04366845 | 0.09573954
0.03918453 | 0.001569161 | 0.06700141 | 0.1038575
0.05482666 | 0.00168826 | 0.08713432 | 0.1117402
0.07046887 | 0.001776112 | 0.1064544 | 0.1175547
0.08611109 | 0.001875139 | 0.1232147 | 0.1241089
0.1017532 | 0.001946669 | 0.1402468 | 0.1288432
0.1173954 | 0.002029633 | 0.1551924 | 0.1343342
0.1330377 | 0.002103074 | 0.1697293 | 0.1391949
0.1486799 | 0.002172117 | 0.1836562 | 0.1437646
0.2354162 | 0.002544631 | 0.2482266 | 0.1684199
0.3918385 | 0.003149131 | 0.3338514 | 0.2084295
0.5482621 | 0.003733767 | 0.3939832 | 0.2471242
0.7046856 | 0.004308654 | 0.4388241 | 0.2851737
0.8611079 | 0.004850757 | 0.4763046 | 0.3210533
1.01753 | 0.005379284 | 0.5075274 | 0.3560342
1.173952 | 0.005896556 | 0.5341814 | 0.3902704
1.330374 | 0.006391511 | 0.5584793 | 0.4230295
1.486796 | 0.006933999 | 0.5753133 | 0.4589346
2.354193 | 0.009587579 | 0.6588245 | 0.6345642
3.918493 | 0.01412883 | 0.7441313 | 0.9351307
5.482787 | 0.01839339 | 0.7997905 | 1.217384
7.047096 | 0.02253147 | 0.8391842 | 1.491265
8.611405 | 0.02652701 | 0.8710086 | 1.755712

## 3.804 V - 3.779 V
Specific Capacity | Voltage | Fractional Capacity | qi/I
7.899321e-05 | 0.0006684424 | 0.0002726132 | 0.05145696
0.0002354148 | 0.0007909134 | 0.0006866352 | 0.06088489
0.0003918368 | 0.0008139914 | 0.001110469 | 0.06266155
0.0005482584 | 0.0008548104 | 0.001479574 | 0.06580386
0.0007046797 | 0.0008839904 | 0.001838931 | 0.06805035
0.000861101 | 0.0008929484 | 0.002224584 | 0.06874001
0.001017522 | 0.0009095454 | 0.002580719 | 0.07001762
0.001173944 | 0.0009354824 | 0.002894896 | 0.07201419
0.001330366 | 0.0009335794 | 0.003287313 | 0.07186767
0.001486786 | 0.0009364414 | 0.003662595 | 0.07208789
0.002354777 | 0.0009936794 | 0.005466693 | 0.07649401
0.003919004 | 0.001065865 | 0.008481926 | 0.08205087
0.005483235 | 0.001114569 | 0.01134882 | 0.08580005
0.007047469 | 0.001142061 | 0.01423524 | 0.08791627
0.008611701 | 0.001185387 | 0.01675907 | 0.09125144
0.01017593 | 0.001200837 | 0.0195484 | 0.09244078
0.01174016 | 0.001240137 | 0.02183864 | 0.095466
0.0133044 | 0.001251771 | 0.02451836 | 0.09636154
0.01486863 | 0.001261116 | 0.027198 | 0.09708086
0.02354295 | 0.001360866 | 0.0399086 | 0.1047596
0.0391853 | 0.001466728 | 0.06163035 | 0.1129089
0.05482773 | 0.00155047 | 0.08157516 | 0.1193553
0.07047018 | 0.001645699 | 0.09878159 | 0.1266859
0.08611263 | 0.001739859 | 0.1141757 | 0.1339343
0.1017551 | 0.001789854 | 0.1311474 | 0.1377828
0.1173975 | 0.001877229 | 0.1442656 | 0.1445089
0.13304 | 0.001933122 | 0.158761 | 0.1488115
0.1486823 | 0.001994158 | 0.171997 | 0.15351
0.2354203 | 0.002324063 | 0.2336776 | 0.1789059
0.3918459 | 0.002876273 | 0.3142724 | 0.2214148
0.5482719 | 0.003373312 | 0.374939 | 0.2596766
0.7046976 | 0.003875716 | 0.4194421 | 0.2983513
0.8611227 | 0.004343998 | 0.4572951 | 0.3343994
1.017548 | 0.004796574 | 0.4893783 | 0.3692384
1.173973 | 0.005257546 | 0.5151054 | 0.4047237
1.330399 | 0.005689552 | 0.5394173 | 0.4379791
1.486824 | 0.006115642 | 0.5608397 | 0.4707791
2.354244 | 0.008434535 | 0.6438898 | 0.6492855
3.918576 | 0.01242204 | 0.7277067 | 0.9562404
5.482879 | 0.01622811 | 0.7794025 | 1.249229
7.047164 | 0.01986989 | 0.8181634 | 1.52957
8.611441 | 0.02340175 | 0.8488844 | 1.80145
10.17572 | 0.02688038 | 0.8732745 | 2.069232

## 3.779 V - 3.755 V
Specific Capacity | Voltage | Fractional Capacity | qi/I
7.899661e-05 | 0.0006889416 | 0.0002523772 | 0.05558307
0.0002354248 | 0.0008404286 | 0.0006165602 | 0.06780478
0.0003918536 | 0.0008728556 | 0.0009881103 | 0.07042076
0.0005482816 | 0.0009094656 | 0.00132691 | 0.07337439
0.0007047102 | 0.0009319816 | 0.001664283 | 0.07519107
0.0008611387 | 0.0009476206 | 0.00200015 | 0.07645284
0.001017567 | 0.0009609686 | 0.002330654 | 0.07752979
0.001173995 | 0.0009840536 | 0.00262586 | 0.07939226
0.001330424 | 0.0009872886 | 0.002965992 | 0.07965323
0.001486849 | 0.001004844 | 0.003256811 | 0.08106945
0.002354873 | 0.001060169 | 0.004888962 | 0.08553292
0.003919162 | 0.001122586 | 0.007684184 | 0.09056864
0.005483447 | 0.001168981 | 0.01032453 | 0.09431173
0.007047737 | 0.001219412 | 0.01272106 | 0.09838036
0.008612025 | 0.001244809 | 0.01522744 | 0.1004293
0.01017631 | 0.00127113 | 0.01762076 | 0.1025529
0.01174061 | 0.001302417 | 0.01984105 | 0.105077
0.01330491 | 0.001314635 | 0.02227567 | 0.1060626
0.0148692 | 0.001338469 | 0.02445139 | 0.1079854
0.02354388 | 0.001426599 | 0.03632455 | 0.1150955
0.03918692 | 0.001531128 | 0.05633182 | 0.1235287
0.05483002 | 0.001620203 | 0.07448574 | 0.130715
0.07047313 | 0.001726489 | 0.08984292 | 0.1392899
0.08611625 | 0.001792754 | 0.1057276 | 0.144636
0.1017594 | 0.001849075 | 0.1211279 | 0.1491798
0.1174025 | 0.001912445 | 0.1351178 | 0.1542923
0.1330456 | 0.001979591 | 0.1479276 | 0.1597094
0.1486887 | 0.002049404 | 0.1596888 | 0.1653417
0.2354306 | 0.002346844 | 0.2208019 | 0.1893385
0.3918629 | 0.002866786 | 0.300859 | 0.2312862
0.5482955 | 0.003313302 | 0.3642317 | 0.26731
0.7047285 | 0.003770871 | 0.4113431 | 0.3042255
0.8611613 | 0.004187967 | 0.4525904 | 0.3378757
1.017594 | 0.00461803 | 0.4850003 | 0.372572
1.174028 | 0.005033074 | 0.5134156 | 0.4060566
1.33046 | 0.005442522 | 0.5380538 | 0.4390897
1.486893 | 0.005842643 | 0.5601371 | 0.4713703
2.354341 | 0.007959108 | 0.6510721 | 0.642121
3.91873 | 0.01164727 | 0.7405346 | 0.9396716
5.483128 | 0.01522588 | 0.7926293 | 1.228383
7.047524 | 0.01871308 | 0.828925 | 1.509721
8.61192 | 0.02221042 | 0.8534289 | 1.791875
10.17631 | 0.02566903 | 0.8725794 | 2.070904
11.74071 | 0.02910624 | 0.8878348 | 2.348207

## 3.755 V - 3.731 V
Specific Capacity | Voltage | Fractional Capacity | qi/I
7.899801e-05 | 0.0007638976 | 0.0002443659 | 0.05740511
0.0002354294 | 0.0009545846 | 0.0005827816 | 0.0717345
0.0003918603 | 0.001010337 | 0.0009164838 | 0.07592441
0.0005482916 | 0.001062594 | 0.001219282 | 0.07985146
0.0007047234 | 0.001073652 | 0.001551011 | 0.08068252
0.0008611555 | 0.001080528 | 0.001883238 | 0.08119932
0.001017586 | 0.001120387 | 0.002146164 | 0.08419464
0.001174017 | 0.001122862 | 0.00247063 | 0.08438072
0.001330447 | 0.001145177 | 0.002745268 | 0.08605766
0.001486875 | 0.001153188 | 0.00304673 | 0.08665964
0.002354915 | 0.001219758 | 0.004562063 | 0.0916622
0.003919225 | 0.001296817 | 0.007141364 | 0.09745304
0.005483536 | 0.001359375 | 0.009531937 | 0.1021541
0.00704785 | 0.001416241 | 0.01175924 | 0.1064274
0.008612162 | 0.001436083 | 0.01417073 | 0.1079185
0.01017647 | 0.001471795 | 0.01633841 | 0.1106021
0.01174079 | 0.001512094 | 0.01834755 | 0.1136305
0.0133051 | 0.001532145 | 0.02052003 | 0.1151372
0.01486941 | 0.001560606 | 0.02251439 | 0.117276
0.02354414 | 0.001659619 | 0.03352232 | 0.1247165
0.03918726 | 0.001800791 | 0.05142108 | 0.1353252
0.05483042 | 0.001902064 | 0.06811709 | 0.1429356
0.07047363 | 0.001982751 | 0.08398817 | 0.148999
0.08611689 | 0.002056609 | 0.09894554 | 0.1545491
0.1017602 | 0.002145402 | 0.1120802 | 0.1612217
0.1174035 | 0.002233027 | 0.1242358 | 0.1678064
0.1330468 | 0.002293312 | 0.1370885 | 0.1723366
0.1486902 | 0.002340616 | 0.1501107 | 0.1758913
0.2354338 | 0.002683259 | 0.2073317 | 0.2016398
0.3918691 | 0.003198254 | 0.2895261 | 0.2403401
0.5483043 | 0.003700266 | 0.3501453 | 0.2780648
0.7047392 | 0.004167588 | 0.3995796 | 0.3131826
0.8611744 | 0.004613879 | 0.4410466 | 0.3467198
1.01761 | 0.005037241 | 0.4773624 | 0.3785342
1.174046 | 0.005468884 | 0.507278 | 0.4109706
1.330482 | 0.005883718 | 0.5343388 | 0.4421439
1.486918 | 0.006317005 | 0.5562055 | 0.4747038
2.35438 | 0.008547771 | 0.6508535 | 0.6423385
3.918797 | 0.0124872 | 0.7415613 | 0.9383738
5.483217 | 0.0163156 | 0.7941305 | 1.226065
7.047636 | 0.0201356 | 0.8270627 | 1.513123
8.612058 | 0.02400252 | 0.8478316 | 1.803708
10.17648 | 0.02789768 | 0.8619636 | 2.096414

## 3.731 V - 3.708 V
Specific Capacity | Voltage | Fractional Capacity | qi/I
7.89995e-05 | 0.0008646691 | 0.0002435663 | 0.0575934
0.0002354339 | 0.001143573 | 0.0005488424 | 0.07617054
0.0003918681 | 0.001223369 | 0.0008539356 | 0.08148559
0.000548302 | 0.001271477 | 0.001149619 | 0.08469022
0.0007047357 | 0.001305286 | 0.001439339 | 0.08694249
0.0008611692 | 0.001330481 | 0.00172553 | 0.08862081
0.001017603 | 0.001360075 | 0.001994612 | 0.090592
0.001174038 | 0.001379147 | 0.002269417 | 0.09186229
0.001330473 | 0.00140835 | 0.002518478 | 0.0938075
0.001486904 | 0.001418074 | 0.002795289 | 0.09445518
0.002354959 | 0.001510579 | 0.004156067 | 0.1006167
0.003919296 | 0.001607478 | 0.006499886 | 0.107071
0.005483633 | 0.001691968 | 0.008640103 | 0.1126986
0.007047969 | 0.001766174 | 0.01063832 | 0.1176414
0.008612306 | 0.00181599 | 0.01264296 | 0.1209595
0.01017664 | 0.001862198 | 0.01456872 | 0.1240374
0.01174098 | 0.001911851 | 0.01637167 | 0.1273446
0.01330532 | 0.001946023 | 0.0182272 | 0.1296206
0.01486966 | 0.001985724 | 0.01996295 | 0.1322649
0.0235446 | 0.002111261 | 0.0297298 | 0.1406265
0.03918808 | 0.002309628 | 0.04523292 | 0.1538392
0.05483155 | 0.002452366 | 0.05960572 | 0.1633466
0.07047504 | 0.002571131 | 0.07307248 | 0.1712573
0.08611856 | 0.002679695 | 0.08567499 | 0.1784884
0.1017621 | 0.00278955 | 0.09725111 | 0.1858055
0.1174057 | 0.002870625 | 0.1090324 | 0.1912056
0.1330493 | 0.002960648 | 0.1198032 | 0.1972017
0.1486929 | 0.003039447 | 0.1304183 | 0.2024502
0.2354378 | 0.003460825 | 0.1813591 | 0.230517
0.3918743 | 0.004095053 | 0.2551114 | 0.2727613
0.5483112 | 0.004684645 | 0.3120277 | 0.3120323
0.7047492 | 0.005237051 | 0.3587488 | 0.3488263
0.8611876 | 0.005756835 | 0.3988014 | 0.3834476
1.017626 | 0.006274492 | 0.4323666 | 0.4179271
1.174064 | 0.006756848 | 0.463223 | 0.4500553
1.330502 | 0.007270502 | 0.4878583 | 0.4842681
1.486939 | 0.007753619 | 0.5112478 | 0.5164468
2.3544 | 0.01039728 | 0.6036747 | 0.6925331
3.918807 | 0.01504329 | 0.6944703 | 1.001989
5.483217 | 0.01969579 | 0.7421723 | 1.311877
7.047621 | 0.02443222 | 0.7689928 | 1.627355
8.612031 | 0.02928849 | 0.7838831 | 1.950814

## 3.714 V - 3.683 V
Specific Capacity | Voltage | Fractional Capacity | qi/I
2.635795e-05 | 0.0003098275 | 0.0002412677 | 0.0581413
7.855215e-05 | 0.0004472945 | 0.0004980491 | 0.08393913
0.0001307469 | 0.0004985985 | 0.0007436831 | 0.0935665
0.0001829411 | 0.0005440005 | 0.0009537174 | 0.102087
0.0002351344 | 0.0005567845 | 0.001197668 | 0.1044867
0.0002873273 | 0.0005716565 | 0.001425441 | 0.1072774
0.0003395213 | 0.0005899675 | 0.001632099 | 0.1107131
0.0003917157 | 0.0005775675 | 0.001923428 | 0.1083859
0.0004439095 | 0.0006159085 | 0.002044023 | 0.1155811
0.0004961023 | 0.0006319265 | 0.002226447 | 0.1185866
0.0007857285 | 0.0006704545 | 0.003323616 | 0.1258168
0.001307671 | 0.0007150915 | 0.005186143 | 0.1341932
0.001829618 | 0.0007631525 | 0.006799182 | 0.1432124
0.002351564 | 0.0007995875 | 0.008340623 | 0.15005
0.002873513 | 0.0008112275 | 0.01004565 | 0.1522339
0.003395463 | 0.0008549185 | 0.01126372 | 0.1604328
0.003917413 | 0.0008732545 | 0.01272232 | 0.1638734
0.004439364 | 0.0009051215 | 0.01390982 | 0.1698536
0.004961312 | 0.0009135415 | 0.01540196 | 0.1714332
0.007855705 | 0.0009990795 | 0.02229938 | 0.1874851
0.01307517 | 0.001113198 | 0.03331062 | 0.2089002
0.01829467 | 0.001199412 | 0.04325775 | 0.2250787
0.0235142 | 0.0012532 | 0.05321299 | 0.2351721
0.02873385 | 0.001304131 | 0.06248566 | 0.244729
0.03395351 | 0.001354481 | 0.0710918 | 0.2541771
0.03917323 | 0.001388429 | 0.08001539 | 0.2605471
0.04439296 | 0.001436871 | 0.08762018 | 0.2696369
0.04961267 | 0.001481321 | 0.09498416 | 0.2779778
0.07855628 | 0.001662119 | 0.1340376 | 0.3119053
0.1307545 | 0.001958964 | 0.1892944 | 0.3676086
0.1829526 | 0.002210131 | 0.2347623 | 0.4147407
0.2351494 | 0.002445382 | 0.2727124 | 0.4588863
0.2873458 | 0.002678678 | 0.304223 | 0.5026648
0.3395426 | 0.002873199 | 0.3351477 | 0.539167
0.391739 | 0.003092224 | 0.3592805 | 0.5802674
0.4439368 | 0.003309493 | 0.3804236 | 0.6210375
0.4961356 | 0.003497723 | 0.4022747 | 0.6563585
0.7855842 | 0.004526135 | 0.4922355 | 0.8493415
1.307578 | 0.006276613 | 0.5908128 | 1.177822
1.829581 | 0.007960127 | 0.6518376 | 1.493734
2.351577 | 0.009643242 | 0.6915822 | 1.809572
2.873556 | 0.01128858 | 0.7219179 | 2.118322
3.395527 | 0.01294138 | 0.7441051 | 2.428471
3.917502 | 0.01459531 | 0.7612084 | 2.738832
4.439475 | 0.01626945 | 0.773867 | 3.052984
4.961443 | 0.01793217 | 0.7846625 | 3.364994
5.483410925 | 0.01962657 | 0.7923446 | 3.682949
6.005374 | 0.02133295 | 0.7983565 | 4.003154
6.527351 | 0.02307999 | 0.8020639 | 4.330987
7.049311 | 0.0248799 | 0.8035367 | 4.668747
7.571237 | 0.02670325 | 0.8041004 | 5.010911
8.093165 | 0.02854705 | 0.8040161 | 5.356908
8.615093 | 0.03043204 | 0.8028538 | 5.710637
9.137028 | 0.0323699 | 0.8005182 | 6.07429
9.658964 | 0.03438236 | 0.7967142 | 6.451937
10.1809 | 0.03642268 | 0.7927241 | 6.834812

## 3.683 V - 3.664 V
Specific Capacity | Voltage | Fractional Capacity | qi/I
2.63519e-05 | 0.0002892647 | 0.0003159242 | 0.0444024
7.853369e-05 | 0.0004853507 | 0.0005611341 | 0.07450081
0.0001307162 | 0.0005727497 | 0.0007914636 | 0.08791708
0.0001828988 | 0.0006546787 | 0.0009688334 | 0.1004935
0.0002350809 | 0.0007020387 | 0.001161242 | 0.1077635
0.0002872628 | 0.0007300817 | 0.001364502 | 0.112068
0.0003394458 | 0.0007768147 | 0.001515372 | 0.1192414
0.0003916284 | 0.0007993347 | 0.001699072 | 0.1226978
0.0004438113 | 0.0008163047 | 0.001885439 | 0.1253029
0.0004959933 | 0.0008350027 | 0.002059939 | 0.128173
0.0007855543 | 0.0009391557 | 0.002900714 | 0.1441605
0.001307376 | 0.001033188 | 0.004388213 | 0.1585946
0.001829197 | 0.001131614 | 0.005605685 | 0.1737032
0.002351018 | 0.001207409 | 0.006752552 | 0.185338
0.00287284 | 0.00125857 | 0.007915905 | 0.1931911
0.003394661 | 0.001297549 | 0.009072753 | 0.199174
0.003916486 | 0.001339912 | 0.01013647 | 0.2056767
0.004438315 | 0.001383415 | 0.01112582 | 0.2123544
0.004960143 | 0.001437585 | 0.0119654 | 0.2206696
0.007853922 | 0.001563656 | 0.01741854 | 0.2400213
0.01307228 | 0.001779044 | 0.02548185 | 0.2730832
0.01829067 | 0.001956217 | 0.03242493 | 0.3002789
0.02350908 | 0.002089556 | 0.03901648 | 0.3207457
0.02872754 | 0.002194471 | 0.04539782 | 0.3368493
0.03394598 | 0.002288891 | 0.05143155 | 0.3513419
0.0391644 | 0.002390005 | 0.05682757 | 0.3668619
0.04438284 | 0.002469631 | 0.06232316 | 0.379084
0.04960127 | 0.002548289 | 0.06750105 | 0.3911578
0.078538 | 0.002907343 | 0.09368067 | 0.4462714
0.1307237 | 0.003439883 | 0.1317884 | 0.5280139
0.1829105 | 0.003878768 | 0.1635352 | 0.5953796
0.2350983 | 0.004279252 | 0.1905233 | 0.6568509
0.287287 | 0.004654943 | 0.2140267 | 0.7145166
0.339476 | 0.004992507 | 0.2358071 | 0.7663285
0.3916657 | 0.00531895 | 0.2553618 | 0.816433
0.4438559 | 0.005651758 | 0.2723484 | 0.8675138
0.4960464 | 0.005952622 | 0.2889884 | 0.9136927
0.7854518 | 0.007601812 | 0.3583181 | 1.166829
1.307373 | 0.01041051 | 0.4355056 | 1.597942
1.829276 | 0.01310531 | 0.4840591 | 2.011571
2.351166 | 0.01578349 | 0.5165908 | 2.422647
2.873054 | 0.01850729 | 0.5383532 | 2.840725
3.394933 | 0.02128203 | 0.553203 | 3.266619
3.916815 | 0.0241888 | 0.5615455 | 3.712782
4.438694 | 0.02721541 | 0.5655964 | 4.177336
4.96057 | 0.03039485 | 0.5659759 | 4.665347

## 3.664 V - 3.648 V
Specific Capacity | Voltage | Fractional Capacity | qi/I
2.635224e-05 | 0.0003093396 | 0.0003802874 | 0.03688716
7.853452e-05 | 0.0005451196 | 0.00064313 | 0.06500271
0.0001307171 | 0.0006547846 | 0.0008911765 | 0.07807965
0.0001828999 | 0.0007572436 | 0.001078221 | 0.0902962
0.0002350829 | 0.0008259896 | 0.001270505 | 0.09849406
0.0002872658 | 0.0008893936 | 0.001441849 | 0.1060549
0.0003394482 | 0.0009331026 | 0.001623955 | 0.1112676
0.0003916296 | 0.0009773696 | 0.001788738 | 0.1165467
0.0004438112 | 0.001013806 | 0.00195422 | 0.1208915
0.0004959922 | 0.001048525 | 0.002111671 | 0.1250316
0.0007855498 | 0.001187372 | 0.002953364 | 0.1415889
0.001307369 | 0.001380629 | 0.004227186 | 0.1646341
0.001829188 | 0.001512193 | 0.005399844 | 0.1803229
0.002351006 | 0.00162649 | 0.006452564 | 0.1939522
0.002872824 | 0.001728533 | 0.007419273 | 0.2061205
0.003394642 | 0.001798152 | 0.008427479 | 0.2144225
0.003916462 | 0.001874064 | 0.009329095 | 0.2234745
0.004438287 | 0.001938921 | 0.01021846 | 0.2312084
0.004960111 | 0.001993883 | 0.01110508 | 0.2377623
0.007853857 | 0.002276738 | 0.01539926 | 0.2714911
0.01307217 | 0.00262552 | 0.02222605 | 0.3130816
0.01829052 | 0.00289345 | 0.0282189 | 0.3450308
0.02350892 | 0.003126525 | 0.03356609 | 0.3728237
0.02872735 | 0.003313774 | 0.03869926 | 0.3951522
0.03394576 | 0.003504033 | 0.04324613 | 0.4178394
0.03916418 | 0.003662917 | 0.04773005 | 0.4367852
0.0443826 | 0.003797988 | 0.0521662 | 0.4528911
0.04960109 | 0.003951658 | 0.05603274 | 0.4712145
0.07853788 | 0.004576153 | 0.07661409 | 0.5456811
0.1307229 | 0.00549833 | 0.1061331 | 0.6556449
0.1829086 | 0.006234857 | 0.1309597 | 0.7434702
0.2350947 | 0.006902693 | 0.1520387 | 0.8231047
0.2872809 | 0.007527779 | 0.1703609 | 0.8976417
0.3394671 | 0.008120227 | 0.1866205 | 0.9682862
0.3916525 | 0.008674527 | 0.201551 | 1.034382
0.4438369 | 0.009232055 | 0.2146125 | 1.100863
0.4960211 | 0.009759279 | 0.2268885 | 1.163731
0.7853961 | 0.01251741 | 0.2800942 | 1.492617
1.307287 | 0.01730347 | 0.3372622 | 2.063316
1.829182 | 0.02215784 | 0.3685186 | 2.642159
2.351072 | 0.02724824 | 0.3851744 | 3.249139
2.872965 | 0.03271453 | 0.3920303 | 3.900946

## 3.648 V - 3.636 V
Specific Capacity | Voltage | Fractional Capacity | qi/I
2.635224e-05 | 0.0003088266 | 0.0004721559 | 0.02970989
7.853435e-05 | 0.0005401566 | 0.0008044938 | 0.05196547
0.0001307167 | 0.0007094186 | 0.001019556 | 0.06824953
0.0001828982 | 0.0008135516 | 0.001243962 | 0.07826822
0.00023508 | 0.0009190336 | 0.001415361 | 0.08841637
0.0002872617 | 0.0009903696 | 0.001604956 | 0.09527956
0.0003394431 | 0.001071477 | 0.00175294 | 0.1030828
0.0003916251 | 0.001137931 | 0.001904309 | 0.1094758
0.0004438075 | 0.001190438 | 0.002062865 | 0.1145272
0.0004959893 | 0.001237009 | 0.002218617 | 0.1190076
0.0007855523 | 0.001459046 | 0.002979127 | 0.1403684
0.001307381 | 0.001775235 | 0.004075014 | 0.1707871
0.00182921 | 0.001986476 | 0.00509522 | 0.1911095
0.002351034 | 0.00216882 | 0.005998162 | 0.2086519
0.00287286 | 0.00231253 | 0.006874006 | 0.2224771
0.003394691 | 0.002445802 | 0.007680009 | 0.2352985
0.003916521 | 0.002547476 | 0.008506936 | 0.2450794
0.004438356 | 0.002656388 | 0.009245138 | 0.2555569
0.004960187 | 0.002767585 | 0.00991699 | 0.2662537
0.007853954 | 0.003195214 | 0.01360101 | 0.307393
0.01307228 | 0.003777969 | 0.0191459 | 0.3634564
0.0182906 | 0.004231887 | 0.02391535 | 0.4071248
0.02350895 | 0.004618256 | 0.02816683 | 0.4442944
0.02872731 | 0.004923023 | 0.03228835 | 0.4736134
0.03394574 | 0.005226537 | 0.035938 | 0.5028128
0.03916412 | 0.005498694 | 0.03941046 | 0.5289953
0.04438249 | 0.00572727 | 0.04287921 | 0.5509847
0.04960093 | 0.005960953 | 0.04604228 | 0.573465
0.07853726 | 0.007021119 | 0.06189451 | 0.6754559
0.1307215 | 0.008561339 | 0.08448666 | 0.8236289
0.1829061 | 0.009819706 | 0.1030653 | 0.9446864
0.2350912 | 0.01094493 | 0.1188519 | 1.052935
0.2872762 | 0.012002 | 0.1324429 | 1.154626
0.3394614 | 0.01301137 | 0.1443611 | 1.251727
0.3916455 | 0.01397649 | 0.1550521 | 1.344574
0.443829 | 0.0149124 | 0.1646838 | 1.434611
0.496013 | 0.0158096 | 0.1736021 | 1.520923
0.785393 | 0.02069868 | 0.2099554 | 1.991261
1.307283 | 0.02963769 | 0.2440665 | 2.851207
1.829164 | 0.03951854 | 0.2561147 | 3.80176

## 3.636 V - 3.626 V
Specific Capacity | Voltage | Fractional Capacity | qi/I
2.634925e-05 | 0.0003012698 | 0.0005814405 | 0.02412539
7.852558e-05 | 0.0005746028 | 0.0009085232 | 0.04601465
0.0001307007 | 0.0007480018 | 0.001161631 | 0.05990204
0.0001828758 | 0.0008965778 | 0.001356004 | 0.07180176
0.0002350512 | 0.001017949 | 0.001535074 | 0.08152231
0.0002872275 | 0.001132307 | 0.001686376 | 0.09068038
0.0003394036 | 0.001228888 | 0.001836102 | 0.09841417
0.00039158 | 0.001295836 | 0.002008923 | 0.1037751
0.0004437563 | 0.001395967 | 0.002113304 | 0.1117934
0.0004959325 | 0.001448036 | 0.002276857 | 0.1159627
0.0007854613 | 0.001786965 | 0.002922143 | 0.1431048
0.001307222 | 0.002211094 | 0.003930383 | 0.1770699
0.001828985 | 0.002524067 | 0.00481728 | 0.2021333
0.002350752 | 0.002781003 | 0.005619505 | 0.2227091
0.002872523 | 0.002982019 | 0.006403919 | 0.2388068
0.003394296 | 0.003153552 | 0.007155539 | 0.2525435
0.003916068 | 0.003352295 | 0.007766058 | 0.2684583
0.004437847 | 0.003507273 | 0.008411925 | 0.2808679
0.004959623 | 0.003653488 | 0.009024718 | 0.2925767
0.007853101 | 0.004300275 | 0.01214053 | 0.3443711
0.01307088 | 0.005192508 | 0.01673479 | 0.4158217
0.0182886 | 0.005885135 | 0.02065935 | 0.4712874
0.02350634 | 0.006456971 | 0.02420187 | 0.5170801
0.02872415 | 0.006966817 | 0.02740977 | 0.5579084
0.03394204 | 0.007424409 | 0.03039265 | 0.5945525
0.03915996 | 0.007830812 | 0.03324513 | 0.627096
0.04437791 | 0.008200197 | 0.03597785 | 0.6566753
0.04959589 | 0.008563731 | 0.03850129 | 0.6857859
0.07852972 | 0.0102409 | 0.05097867 | 0.8200929
0.1307101 | 0.01270712 | 0.06838402 | 1.017586
0.1828912 | 0.01474877 | 0.08243843 | 1.181077
0.2350719 | 0.01659048 | 0.09419645 | 1.328558
0.2872523 | 0.01831422 | 0.104272 | 1.466593
0.3394324 | 0.01995136 | 0.1131028 | 1.597693
0.3916121 | 0.02155988 | 0.1207542 | 1.726502
0.4437915 | 0.02310332 | 0.1277018 | 1.850098
0.495971 | 0.02466244 | 0.1336943 | 1.974949
0.7853261 | 0.03329519 | 0.1568055 | 2.666245
1.307174 | 0.05053933 | 0.1719478 | 4.047124

## 3.626 V - 3.618 V
Specific Capacity | Voltage | Fractional Capacity | qi/I
2.636002e-05 | 0.0003230507 | 0.0006219941 | 0.022553
7.855786e-05 | 0.0006243977 | 0.0009590464 | 0.04359105
0.0001307556 | 0.0008300327 | 0.001200816 | 0.05794686
0.0001829542 | 0.0009950397 | 0.001401565 | 0.06946588
0.0002351518 | 0.001149121 | 0.00155989 | 0.08022268
0.0002873493 | 0.001282702 | 0.001707638 | 0.08954859
0.0003395476 | 0.00140095 | 0.001847521 | 0.09780388
0.0003917458 | 0.001504524 | 0.001984799 | 0.1050348
0.0004439445 | 0.001616711 | 0.002093185 | 0.1128667
0.0004961425 | 0.001710279 | 0.002211316 | 0.1193985
0.0007857918 | 0.002142437 | 0.00279583 | 0.1495687
0.001307774 | 0.002758724 | 0.003613563 | 0.1925931
0.001829757 | 0.00320945 | 0.004345843 | 0.2240593
0.002351744 | 0.003599455 | 0.004980403 | 0.2512865
0.002873727 | 0.003918461 | 0.00559038 | 0.2735567
0.003395713 | 0.004198019 | 0.00616592 | 0.2930736
0.003917699 | 0.004465337 | 0.006687875 | 0.311736
0.004439686 | 0.004698846 | 0.007202318 | 0.3280374
0.00496167 | 0.004929622 | 0.007672299 | 0.3441481
0.0078563 | 0.005939148 | 0.01008336 | 0.4146253
0.01307624 | 0.007316403 | 0.01362375 | 0.5107737
0.01829625 | 0.008404593 | 0.01659421 | 0.5867409
0.02351628 | 0.009321028 | 0.01923163 | 0.6507177
0.02873631 | 0.01013466 | 0.02161389 | 0.7075175
0.03395639 | 0.01087423 | 0.02380315 | 0.759147
0.03917651 | 0.0115596 | 0.02583414 | 0.8069932
0.04439662 | 0.01216658 | 0.02781588 | 0.8493651
0.04961676 | 0.01277829 | 0.0295983 | 0.8920689
0.07856305 | 0.01559559 | 0.0383997 | 1.088746
0.1307656 | 0.01985845 | 0.0501949 | 1.386338
0.1829688 | 0.02349622 | 0.05935952 | 1.640291
0.2351715 | 0.02686781 | 0.06672118 | 1.875662
0.2873739 | 0.03006862 | 0.07285261 | 2.099107
0.3395773 | 0.03319904 | 0.07796944 | 2.317637
0.3917806 | 0.03634642 | 0.08216606 | 2.537352
0.4439834 | 0.03946882 | 0.08574799 | 2.755324
0.496186 | 0.04264445 | 0.0886938 | 2.977009

## 3.618 V - 3.613 V
Specific Capacity | Voltage | Fractional Capacity | qi/I
2.636606e-05 | 0.0003455176 | 0.0006227075 | 0.02252758
7.857599e-05 | 0.0006609876 | 0.0009700757 | 0.04309552
0.0001307852 | 0.0008939006 | 0.001193929 | 0.05828148
0.0001829948 | 0.001108001 | 0.001347745 | 0.0722411
0.0002352052 | 0.001272544 | 0.001508285 | 0.08296937
0.0002874156 | 0.001443834 | 0.001624435 | 0.09413708
0.0003396257 | 0.001580593 | 0.001753435 | 0.1030534
0.000391835 | 0.001715732 | 0.001863644 | 0.1118643
0.0004440445 | 0.0018465 | 0.001962394 | 0.1203903
0.0004962523 | 0.001962673 | 0.002063307 | 0.1279645
0.0007859648 | 0.002510447 | 0.002554825 | 0.1636793
0.001308059 | 0.003317594 | 0.00321746 | 0.2163049
0.001830155 | 0.003943239 | 0.003787423 | 0.2570962
0.002352249 | 0.004461864 | 0.004302057 | 0.2909101
0.002874341 | 0.004921721 | 0.00476574 | 0.3208913
0.003396435 | 0.005304818 | 0.005224707 | 0.3458689
0.003918535 | 0.005684392 | 0.005625341 | 0.370616
0.004440639 | 0.006031438 | 0.006008052 | 0.3932428
0.004962739 | 0.006346861 | 0.006380748 | 0.4138076
0.007858035 | 0.007784987 | 0.008236926 | 0.5075714
0.01307905 | 0.009820904 | 0.0108676 | 0.6403103
0.01830009 | 0.01144488 | 0.01304822 | 0.7461896
0.02352128 | 0.01281164 | 0.01498184 | 0.8352987
0.02874248 | 0.0140498 | 0.0166941 | 0.9160222
0.03396368 | 0.01517978 | 0.01825821 | 0.9896917
0.03918491 | 0.01620099 | 0.01973724 | 1.056271
0.04440612 | 0.01719223 | 0.02107753 | 1.120895
0.04962739 | 0.01813464 | 0.02233169 | 1.182336
0.07857963 | 0.02261197 | 0.02835833 | 1.474244
0.1307938 | 0.02958145 | 0.03608085 | 1.928633
0.1830088 | 0.03577681 | 0.0417426 | 2.332547
0.2352236 | 0.04164782 | 0.04608905 | 2.715311
0.2874384 | 0.04743483 | 0.04944889 | 3.092598
0.3396529 | 0.05322093 | 0.05207892 | 3.469828
0.3918665 | 0.05908333 | 0.05412305 | 3.852031
0.4440796 | 0.06512128 | 0.05564767 | 4.245684
0.4962928 | 0.07131226 | 0.05679144 | 4.649304