## 4.128 V - 4.126 V
Specific Capacity | Voltage | Fractional Capacity | qi/I
7.882873e-05 | 0.0002193945 | 0.004443535 | 0.003156893
0.000234925 | 0.0003017895 | 0.009627087 | 0.004342486
0.0003910213 | 0.0003374605 | 0.01433003 | 0.004855769
0.0005471175 | 0.0003517685 | 0.01923506 | 0.005061648
0.000703214 | 0.0003782785 | 0.02299036 | 0.005443103
0.0008593102 | 0.0003920165 | 0.02710912 | 0.005640781
0.001015407 | 0.0004202465 | 0.02988173 | 0.006046992
0.001171503 | 0.0004267295 | 0.03395162 | 0.006140281
0.001327599 | 0.0004566805 | 0.0359521 | 0.006571253
0.001483692 | 0.0004578225 | 0.04007897 | 0.006587687
0.002349874 | 0.0005211445 | 0.0557643 | 0.007498836
0.003910839 | 0.0005951475 | 0.08126717 | 0.008563676
0.005471803 | 0.0006458825 | 0.1047724 | 0.009293708
0.007032769 | 0.0006941345 | 0.1253004 | 0.009988011
0.008593736 | 0.0007452605 | 0.142608 | 0.01072367
0.01015471 | 0.0007904635 | 0.1588749 | 0.0113741
0.01171567 | 0.0008240345 | 0.1758295 | 0.01185715
0.01327664 | 0.0008600775 | 0.1909064 | 0.01237578
0.01483761 | 0.0008873635 | 0.2067913 | 0.0127684
0.02349382 | 0.00103706 | 0.2801688 | 0.01492239
0.03910356 | 0.001259141 | 0.3840714 | 0.01811794
0.05471336 | 0.001446056 | 0.4679272 | 0.02080748
0.07032318 | 0.001637942 | 0.53097 | 0.02356854
0.08593299 | 0.00182868 | 0.5811553 | 0.02631309

## 4.126 V - 4.103 V
Specific Capacity | Voltage | Fractional Capacity | qi/I
7.882828e-05 | 0.0002165204 | 0.003111316 | 0.004508637
0.0002349239 | 0.0002962594 | 0.006776663 | 0.006169065
0.0003910195 | 0.0003145644 | 0.01062306 | 0.006550228
0.0005471152 | 0.0003370674 | 0.01387148 | 0.007018812
0.000703211 | 0.0003698704 | 0.01624789 | 0.007701877
0.0008593066 | 0.0003887524 | 0.01889017 | 0.008095058
0.001015402 | 0.0004040164 | 0.0214783 | 0.008412902
0.001171497 | 0.0004145094 | 0.02415282 | 0.008631406
0.001327593 | 0.0004242344 | 0.0267436 | 0.008833911
0.001483685 | 0.0004391084 | 0.02887558 | 0.009143636
0.002349861 | 0.0004984294 | 0.04029019 | 0.01037889
0.003910816 | 0.0005590864 | 0.05977908 | 0.01164195
0.005471771 | 0.0006288954 | 0.07435503 | 0.01309559
0.007032728 | 0.0006868694 | 0.08750048 | 0.01430279
0.008593683 | 0.0007337954 | 0.1000841 | 0.01527994
0.01015464 | 0.0007574544 | 0.1145695 | 0.01577259
0.0117156 | 0.0007906554 | 0.1266304 | 0.01646394
0.01327656 | 0.0008328434 | 0.1362332 | 0.01734243
0.01483752 | 0.0008639764 | 0.1467642 | 0.01799072
0.02349368 | 0.001018025 | 0.197221 | 0.0211985
0.03910331 | 0.001242155 | 0.2690286 | 0.02586559
0.05471295 | 0.001435556 | 0.3257097 | 0.0298928
0.07032259 | 0.001621908 | 0.3705351 | 0.03377323
0.08593222 | 0.001789557 | 0.4103658 | 0.0372642
0.1015418 | 0.001968296 | 0.4408748 | 0.04098611
0.1171515 | 0.002132678 | 0.4694433 | 0.04440905
0.1327611 | 0.002292772 | 0.4948466 | 0.0477427
0.1483706 | 0.002464621 | 0.5144682 | 0.05132113
0.2349268 | 0.003334685 | 0.6020582 | 0.06943858
0.3910237 | 0.004804575 | 0.6955188 | 0.1000463
0.5471206 | 0.006276952 | 0.744895 | 0.1307057
0.7032169 | 0.007711957 | 0.7792656 | 0.160587
0.8593136 | 0.009125578 | 0.8047336 | 0.1900229
1.015411 | 0.01051 | 0.8256569 | 0.2188509
1.171508 | 0.0119116 | 0.8404964 | 0.2480365
1.327605 | 0.01328383 | 0.8540954 | 0.2766104
1.483701 | 0.01465471 | 0.8652271 | 0.3051564

## 4.103 V - 4.078 V
Specific Capacity | Voltage | Fractional Capacity | qi/I
7.882754e-05 | 0.0001796699 | 0.003424972 | 0.004095746
0.0002349215 | 0.0002611219 | 0.00702318 | 0.005952535
0.0003910154 | 0.0002782869 | 0.01096871 | 0.00634382
0.0005471092 | 0.0002891549 | 0.01477059 | 0.006591575
0.0007032029 | 0.0003135709 | 0.0175065 | 0.007148162
0.0008592966 | 0.0003404729 | 0.01970221 | 0.007761417
0.00101539 | 0.0003456299 | 0.0229338 | 0.007878975
0.001171484 | 0.0003645119 | 0.02508875 | 0.008309405
0.001327578 | 0.0003691049 | 0.0280779 | 0.008414106
0.001483669 | 0.0003652669 | 0.03170889 | 0.008326612
0.002349838 | 0.0004156599 | 0.04413205 | 0.00947537
0.003910778 | 0.0004968189 | 0.06144965 | 0.01132546
0.005471721 | 0.0005506679 | 0.07756905 | 0.012553
0.007032662 | 0.0005941759 | 0.09239724 | 0.0135448
0.008593602 | 0.0006441579 | 0.1041447 | 0.01468419
0.01015454 | 0.0006725759 | 0.1178619 | 0.015332
0.01171549 | 0.0006966119 | 0.1312876 | 0.01587992
0.01327643 | 0.0007439149 | 0.1393197 | 0.01695824
0.01483738 | 0.0007692879 | 0.1505645 | 0.01753663
0.02349347 | 0.0008976439 | 0.2043137 | 0.02046262
0.03910295 | 0.001122911 | 0.2718433 | 0.02559778
0.05471244 | 0.001306014 | 0.3270338 | 0.02977177
0.07032195 | 0.001488157 | 0.3688897 | 0.03392388
0.08593147 | 0.001652246 | 0.4060055 | 0.03766443
0.101541 | 0.001799071 | 0.4406031 | 0.04101142
0.1171506 | 0.001953224 | 0.4682165 | 0.04452546
0.1327601 | 0.0020917 | 0.495476 | 0.04768212
0.1483697 | 0.002241997 | 0.5166121 | 0.05110826
0.2349258 | 0.003061525 | 0.5990282 | 0.06979007
0.3910226 | 0.004453771 | 0.6853751 | 0.1015275
0.5471198 | 0.005804075 | 0.7358745 | 0.1323087
0.703217 | 0.007119447 | 0.7710764 | 0.1622936
0.8593142 | 0.008431196 | 0.7956409 | 0.1921959
1.015411 | 0.009742185 | 0.8136543 | 0.2220809
1.171508 | 0.0110339 | 0.8288399 | 0.2515264
1.327606 | 0.01229718 | 0.8427868 | 0.2803238
1.483703 | 0.01357326 | 0.8533301 | 0.3094129
2.349267 | 0.02041607 | 0.8982858 | 0.4653997

## 4.078 V - 4.053 V
Specific Capacity | Voltage | Fractional Capacity | qi/I
7.882672e-05 | 0.0001656454 | 0.003461189 | 0.00405291
0.0002349188 | 0.0002237054 | 0.007637876 | 0.00547348
0.0003910108 | 0.0002422334 | 0.01174048 | 0.005926811
0.0005471028 | 0.0002777164 | 0.01432843 | 0.006794981
0.000703195 | 0.0002907054 | 0.01759357 | 0.007112786
0.000859287 | 0.0003008094 | 0.02077678 | 0.007359999
0.001015379 | 0.0003065364 | 0.02409226 | 0.007500124
0.001171471 | 0.0003366734 | 0.02530779 | 0.008237493
0.001327563 | 0.0003238944 | 0.02981145 | 0.007924827
0.001483652 | 0.0003424024 | 0.03151568 | 0.008377666
0.002349809 | 0.0003851194 | 0.04437808 | 0.009422831
0.003910727 | 0.0004371964 | 0.06505973 | 0.01069701
0.005471648 | 0.0005020414 | 0.0792702 | 0.01228359
0.007032568 | 0.0005363774 | 0.09536188 | 0.0131237
0.008593488 | 0.0005737604 | 0.1089357 | 0.01403836
0.01015441 | 0.0006210624 | 0.1189189 | 0.01519571
0.01171533 | 0.0006435674 | 0.1324012 | 0.01574634
0.01327626 | 0.0006765654 | 0.1427241 | 0.01655371
0.01483718 | 0.0007009844 | 0.1539481 | 0.01715118
0.02349314 | 0.0008388794 | 0.2036915 | 0.02052509
0.03910238 | 0.001047546 | 0.2714946 | 0.0256306
0.05471161 | 0.001219018 | 0.3264379 | 0.02982605
0.07032086 | 0.001389284 | 0.3681496 | 0.03399198
0.08593013 | 0.001527661 | 0.4091191 | 0.03737769
0.1015394 | 0.00166481 | 0.4436098 | 0.04073334
0.1171487 | 0.001820645 | 0.4679972 | 0.04454619
0.132758 | 0.001959494 | 0.4927741 | 0.04794342
0.1483673 | 0.002112277 | 0.5108796 | 0.05168159
0.2349218 | 0.002857264 | 0.5980043 | 0.06990935
0.3910158 | 0.004146305 | 0.6859056 | 0.1014486
0.5471099 | 0.005425998 | 0.7333752 | 0.132759
0.7032043 | 0.00667212 | 0.766565 | 0.1632481
0.8592987 | 0.007911763 | 0.7899547 | 0.1935786
1.015393 | 0.009124317 | 0.8094036 | 0.2232463
1.171488 | 0.01033018 | 0.8248235 | 0.2527504
1.327583 | 0.01152652 | 0.8377122 | 0.2820212
1.483678 | 0.0127238 | 0.8481136 | 0.3113152
2.349229 | 0.0191763 | 0.8910292 | 0.4691891

## 4.053 V - 4.028 V
Specific Capacity | Voltage | Fractional Capacity | qi/I
7.882676e-05 | 0.0001742456 | 0.003143205 | 0.004462902
0.0002349195 | 0.0002175406 | 0.00750308 | 0.005571784
0.000391012 | 0.0002354716 | 0.01153752 | 0.006031056
0.0005471045 | 0.0002623606 | 0.0144888 | 0.006719767
0.0007031969 | 0.0002738066 | 0.01784407 | 0.007012932
0.0008592894 | 0.0002959356 | 0.02017451 | 0.007579717
0.001015382 | 0.0003020376 | 0.02335766 | 0.007736006
0.001171475 | 0.0003155756 | 0.02579232 | 0.008082748
0.001327568 | 0.0003199646 | 0.02882807 | 0.008195164
0.001483657 | 0.0003373306 | 0.03055896 | 0.008639956
0.002349818 | 0.0003771916 | 0.04328455 | 0.009660905
0.003910742 | 0.0004336426 | 0.06265967 | 0.01110676
0.005471666 | 0.0004895286 | 0.07766089 | 0.01253816
0.00703259 | 0.0005248146 | 0.0931044 | 0.01344192
0.008593514 | 0.0005707806 | 0.1046074 | 0.01461924
0.01015444 | 0.0006100756 | 0.1156467 | 0.01562568
0.01171537 | 0.0006461216 | 0.1259803 | 0.01654892
0.0132763 | 0.0006611956 | 0.1395108 | 0.016935
0.01483722 | 0.0006857946 | 0.1503209 | 0.01756504
0.0234932 | 0.0008151096 | 0.2002567 | 0.02087714
0.03910252 | 0.001010688 | 0.268812 | 0.0258864
0.05471187 | 0.001167249 | 0.325671 | 0.02989633
0.07032123 | 0.001324617 | 0.3688562 | 0.03392693
0.08593061 | 0.001455077 | 0.4103201 | 0.03726834
0.10154 | 0.001602325 | 0.4402987 | 0.04103973
0.1171493 | 0.001733172 | 0.4696334 | 0.04439106
0.1327586 | 0.001876977 | 0.4914335 | 0.04807428
0.148368 | 0.001995618 | 0.5165635 | 0.05111298
0.2349227 | 0.002710691 | 0.6021516 | 0.06942785
0.391017 | 0.00397533 | 0.6834131 | 0.1018185
0.5471113 | 0.005174136 | 0.7346807 | 0.132523
0.7032053 | 0.006366849 | 0.7673941 | 0.1630714
0.8592994 | 0.007541444 | 0.7916821 | 0.1931558
1.015393 | 0.008714109 | 0.8096032 | 0.2231907
1.171487 | 0.00986064 | 0.8254548 | 0.2525563
1.327581 | 0.01101445 | 0.8374506 | 0.2821082
1.483675 | 0.01216421 | 0.8474529 | 0.3115566
2.349223 | 0.01835476 | 0.8892752 | 0.4701123

## 4.028 V - 4.003 V
Specific Capacity | Voltage | Fractional Capacity | qi/I
7.882642e-05 | 0.0001623804 | 0.003261802 | 0.00430064
0.000234918 | 0.0002159844 | 0.007308248 | 0.00572034
0.0003910098 | 0.0002484024 | 0.01057673 | 0.006578934
0.0005471015 | 0.0002568014 | 0.01431495 | 0.006801386
0.0007031932 | 0.0002693854 | 0.01753961 | 0.007134673
0.000859285 | 0.0002762534 | 0.02090013 | 0.007316571
0.001015377 | 0.0002962814 | 0.02302726 | 0.00784701
0.001171469 | 0.0003006694 | 0.02617946 | 0.007963226
0.00132756 | 0.0003168824 | 0.02814981 | 0.008392629
0.001483649 | 0.0003225944 | 0.0309025 | 0.008543908
0.002349806 | 0.0003683724 | 0.04286119 | 0.009756334
0.003910725 | 0.0004282624 | 0.06135736 | 0.01134252
0.005471641 | 0.0004685134 | 0.07847204 | 0.01240856
0.007032559 | 0.0005099194 | 0.0926683 | 0.01350519
0.008593477 | 0.0005494424 | 0.1050911 | 0.01455196
0.0101544 | 0.0005752094 | 0.1186171 | 0.01523439
0.01171532 | 0.0006065164 | 0.1297869 | 0.01606355
0.01327623 | 0.0006347974 | 0.1405268 | 0.01681257
0.01483715 | 0.0006577064 | 0.1515785 | 0.01741931
0.0234931 | 0.0007830664 | 0.2015863 | 0.02073945
0.03910234 | 0.0009474954 | 0.2772969 | 0.02509433
0.05471158 | 0.001116111 | 0.3293753 | 0.02956011
0.07032083 | 0.001264307 | 0.3737237 | 0.03348505
0.08593011 | 0.001405829 | 0.410707 | 0.03723324
0.1015394 | 0.001535908 | 0.4442104 | 0.04067834
0.1171488 | 0.001675729 | 0.4697354 | 0.04438147
0.1327582 | 0.001806678 | 0.4937417 | 0.04784962
0.1483675 | 0.001940483 | 0.5137458 | 0.05139341
0.234922 | 0.002605819 | 0.6057573 | 0.06901473
0.3910157 | 0.003824282 | 0.6870108 | 0.1012855
0.5471097 | 0.004977493 | 0.7385553 | 0.131828
0.703204 | 0.006142541 | 0.7692236 | 0.162684
0.8592982 | 0.007277453 | 0.7933847 | 0.1927419
1.015392 | 0.008407209 | 0.8115241 | 0.2226632
1.171487 | 0.009515031 | 0.8272685 | 0.2520036
1.327581 | 0.01064477 | 0.8379999 | 0.2819244
1.483674 | 0.0117417 | 0.8490378 | 0.3109762
2.349223 | 0.01779013 | 0.8872876 | 0.4711674

## 4.003 V - 3.978 V
Specific Capacity | Voltage | Fractional Capacity | qi/I
7.88262e-05 | 0.000166957 | 0.003062879 | 0.004579923
0.0002349178 | 0.000202447 | 0.007527807 | 0.005553486
0.0003910094 | 0.000214673 | 0.01181609 | 0.00588887
0.0005471011 | 0.000241181 | 0.01471595 | 0.006616038
0.0007031929 | 0.000255105 | 0.01788214 | 0.006997996
0.0008592849 | 0.000272271 | 0.02047386 | 0.007468895
0.001015377 | 0.000265781 | 0.02478376 | 0.007290859
0.001171469 | 0.000305452 | 0.02488007 | 0.00837911
0.00132756 | 0.000291344 | 0.02956052 | 0.007992101
0.001483649 | 0.000308126 | 0.03123682 | 0.008452462
0.002349807 | 0.000340554 | 0.04476206 | 0.009342012
0.003910728 | 0.000398531 | 0.06365893 | 0.01093242
0.005471649 | 0.00044718 | 0.07937793 | 0.01226694
0.007032571 | 0.000492765 | 0.09258447 | 0.01351742
0.00859349 | 0.000527667 | 0.105651 | 0.01447484
0.01015441 | 0.000560286 | 0.1175733 | 0.01536963
0.01171533 | 0.000578597 | 0.1313537 | 0.01587193
0.01327625 | 0.000614639 | 0.1401262 | 0.01686063
0.01483717 | 0.000632378 | 0.1522082 | 0.01734723
0.02349313 | 0.000746253 | 0.2042296 | 0.02047102
0.03910241 | 0.000935838 | 0.2710608 | 0.02567165
0.05471172 | 0.001090715 | 0.3254116 | 0.02992019
0.07032104 | 0.001241639 | 0.3674124 | 0.03406028
0.08593038 | 0.00135145 | 0.4124874 | 0.03707256
0.1015397 | 0.001475279 | 0.4465044 | 0.04046939
0.1171491 | 0.001621198 | 0.4687774 | 0.04447218
0.1327584 | 0.001751274 | 0.4917811 | 0.04804037
0.1483678 | 0.001884794 | 0.5106692 | 0.05170302
0.2349223 | 0.002527865 | 0.6028848 | 0.0693435
0.3910159 | 0.00370417 | 0.6848057 | 0.1016115
0.5471094 | 0.004840414 | 0.7332559 | 0.1327805
0.7032031 | 0.005961766 | 0.7651909 | 0.1635409
0.859297 | 0.007066338 | 0.7888833 | 0.1938411
1.015391 | 0.008164793 | 0.8067745 | 0.2239734
1.171486 | 0.009236185 | 0.8228268 | 0.2533633
1.327581 | 0.01032818 | 0.8338752 | 0.2833184
1.483675 | 0.01139668 | 0.8445476 | 0.3126291
2.349224 | 0.01723525 | 0.8842409 | 0.4727901

## 3.978 V - 3.953 V
Specific Capacity | Voltage | Fractional Capacity | qi/I
7.882721e-05 | 0.0001611706 | 0.003029105 | 0.004631004
0.0002349206 | 0.0001951226 | 0.007456543 | 0.005606577
0.000391014 | 0.0002101906 | 0.01152134 | 0.006039528
0.0005471074 | 0.0002441356 | 0.01387923 | 0.007014893
0.0007032008 | 0.0002637856 | 0.0165102 | 0.007579508
0.000859294 | 0.0002651256 | 0.02007309 | 0.007618014
0.001015387 | 0.0002811456 | 0.02236787 | 0.008078326
0.001171481 | 0.0002872526 | 0.02525779 | 0.008253797
0.001327574 | 0.0002782906 | 0.02954503 | 0.007996288
0.001483664 | 0.0003067066 | 0.02995964 | 0.008812784
0.002349828 | 0.0003494236 | 0.04164932 | 0.01004019
0.003910759 | 0.0003847156 | 0.06295719 | 0.01105426
0.005471692 | 0.0004444186 | 0.07625239 | 0.01276974
0.007032625 | 0.0004678726 | 0.09309234 | 0.01344365
0.008593556 | 0.0005146026 | 0.1034249 | 0.01478637
0.01015449 | 0.0005399686 | 0.1164698 | 0.01551523
0.01171542 | 0.0005827016 | 0.124519 | 0.0167431
0.01327634 | 0.0005895616 | 0.1394676 | 0.01694021
0.01483727 | 0.0006155066 | 0.1492951 | 0.0176857
0.02349328 | 0.0007347716 | 0.1980229 | 0.02111261
0.03910264 | 0.0009098386 | 0.2661741 | 0.02614291
0.05471201 | 0.001059204 | 0.3199096 | 0.03043469
0.0703214 | 0.00119214 | 0.3653293 | 0.0342544
0.08593083 | 0.001337109 | 0.3980214 | 0.03841987
0.1015402 | 0.001468906 | 0.4281228 | 0.04220686
0.1171496 | 0.001591921 | 0.4557677 | 0.04574152
0.132759 | 0.0017098 | 0.4808867 | 0.04912861
0.1483684 | 0.001835678 | 0.5005748 | 0.05274552
0.2349232 | 0.002480961 | 0.586449 | 0.07128677
0.3910171 | 0.00360461 | 0.6718334 | 0.1035732
0.5471104 | 0.004694881 | 0.7217297 | 0.1349005
0.7032036 | 0.00577788 | 0.7537663 | 0.1660189
0.8592972 | 0.006841431 | 0.7778943 | 0.1965784
1.015391 | 0.007876354 | 0.7984217 | 0.2263154
1.171485 | 0.008915881 | 0.8137607 | 0.2561846
1.327579 | 0.009958453 | 0.8256435 | 0.2861414
1.483672 | 0.01100028 | 0.8353306 | 0.3160767
2.349221 | 0.01657462 | 0.877818 | 0.4762468

## 3.953 V - 3.928 V
Specific Capacity | Voltage | Fractional Capacity | qi/I
7.882732e-05 | 0.0001519865 | 0.003000416 | 0.004675267
0.0002349216 | 0.0001850025 | 0.007346071 | 0.005690872
0.000391016 | 0.0002115325 | 0.01069368 | 0.006506957
0.0005471105 | 0.0002421045 | 0.0130732 | 0.00744738
0.000703205 | 0.0002539345 | 0.01602028 | 0.00781128
0.0008592996 | 0.0002539435 | 0.0195757 | 0.007811556
0.001015394 | 0.0002633075 | 0.02230906 | 0.008099601
0.001171489 | 0.0002804925 | 0.02416166 | 0.008628232
0.001327583 | 0.0002929085 | 0.02622042 | 0.009010163
0.001483675 | 0.0002986295 | 0.02874192 | 0.009186145
0.002349846 | 0.0003268795 | 0.04158738 | 0.01005515
0.003910794 | 0.0004047345 | 0.05589906 | 0.01245004
0.005471741 | 0.0004501415 | 0.07032121 | 0.01384681
0.007032691 | 0.0004732215 | 0.08597396 | 0.01455677
0.008593641 | 0.0005121265 | 0.09707554 | 0.01575352
0.01015459 | 0.0005474175 | 0.1073133 | 0.0168391
0.01171554 | 0.0005710725 | 0.118681 | 0.01756674
0.01327649 | 0.0005926225 | 0.129603 | 0.01822964
0.01483744 | 0.0006000595 | 0.1430456 | 0.01845841
0.02349355 | 0.0007291865 | 0.1863889 | 0.02243047
0.03910308 | 0.0008846375 | 0.2557146 | 0.0272123
0.05471263 | 0.001049045 | 0.3017196 | 0.0322696
0.07032217 | 0.001158914 | 0.3510356 | 0.03564927
0.08593172 | 0.001300439 | 0.382273 | 0.0400027
0.1015413 | 0.001418743 | 0.4140463 | 0.04364184
0.1171508 | 0.001537135 | 0.4409034 | 0.04728367
0.1327604 | 0.001643043 | 0.4674442 | 0.05054149
0.14837 | 0.001759961 | 0.4877003 | 0.054138
0.2349258 | 0.002378568 | 0.5713801 | 0.0731669
0.3910221 | 0.003452985 | 0.6551135 | 0.1062169
0.5471183 | 0.004460284 | 0.7096247 | 0.1372023
0.7032147 | 0.005498276 | 0.7398971 | 0.1691318
0.8593108 | 0.006505936 | 0.7641004 | 0.2001283
1.015407 | 0.007496979 | 0.7835446 | 0.2306136
1.171503 | 0.00846226 | 0.8008792 | 0.2603064
1.327599 | 0.009449731 | 0.8127509 | 0.2906818
1.483695 | 0.01040837 | 0.8246537 | 0.3201705
2.349254 | 0.01564427 | 0.8687294 | 0.481231

## 3.928 V - 3.903 V
Specific Capacity | Voltage | Fractional Capacity | qi/I
7.882758e-05 | 0.0001609627 | 0.002570055 | 0.005458174
0.0002349217 | 0.0001922457 | 0.006412924 | 0.006518961
0.0003910157 | 0.0002187537 | 0.00938055 | 0.00741784
0.0005471099 | 0.0002256227 | 0.01272569 | 0.007650766
0.0007032042 | 0.0002536657 | 0.0145482 | 0.008601695
0.0008592986 | 0.0002546147 | 0.01771129 | 0.008633875
0.001015393 | 0.0002593847 | 0.02054373 | 0.008795617
0.001171488 | 0.0002756037 | 0.02230705 | 0.009345593
0.001327582 | 0.0002868517 | 0.02428809 | 0.009727008
0.001483673 | 0.0002920017 | 0.02666504 | 0.009901642
0.002349843 | 0.0003204157 | 0.03848704 | 0.01086515
0.003910786 | 0.0003906077 | 0.05254274 | 0.01324532
0.00547173 | 0.0004344707 | 0.06609272 | 0.01473269
0.007032673 | 0.0004655667 | 0.07927349 | 0.01578714
0.008593616 | 0.0005082887 | 0.08872683 | 0.01723582
0.01015456 | 0.0005353767 | 0.0995385 | 0.01815436
0.0117155 | 0.0005596047 | 0.1098675 | 0.01897592
0.01327645 | 0.0005813497 | 0.1198489 | 0.01971328
0.01483739 | 0.0006196907 | 0.1256527 | 0.02101341
0.02349346 | 0.0007129537 | 0.1729319 | 0.0241759
0.03910299 | 0.0008665497 | 0.2368132 | 0.02938426
0.05471254 | 0.001019096 | 0.2817483 | 0.03455701
0.0703221 | 0.001128042 | 0.3271569 | 0.03825129
0.0859317 | 0.001244003 | 0.3625113 | 0.04218344
0.1015413 | 0.001372944 | 0.388132 | 0.04655574
0.1171509 | 0.00147632 | 0.4164422 | 0.05006113
0.1327606 | 0.001576836 | 0.4418472 | 0.05346954
0.1483702 | 0.001705965 | 0.4564215 | 0.0578482
0.2349263 | 0.002255042 | 0.5467219 | 0.07646701
0.3910228 | 0.003238272 | 0.633692 | 0.1098077
0.5471193 | 0.004189834 | 0.6852904 | 0.1420745
0.7032162 | 0.005139907 | 0.7179977 | 0.1742907
0.8593126 | 0.006061914 | 0.7439279 | 0.2055554
1.015408 | 0.006962709 | 0.7653357 | 0.2361007
1.171504 | 0.00788412 | 0.7797944 | 0.267345
1.3276 | 0.008765924 | 0.7948023 | 0.2972464
1.483696 | 0.009662155 | 0.8058617 | 0.3276369
2.349259 | 0.01445148 | 0.853116 | 0.4900393
3.910236 | 0.02270942 | 0.9036213 | 0.7700597

## 3.903 V - 3.878 V
Specific Capacity | Voltage | Fractional Capacity | qi/I
7.882639e-05 | 0.0001465536 | 0.002489142 | 0.005635593
0.0002349179 | 0.0001963266 | 0.005537471 | 0.007549595
0.0003910098 | 0.0002260836 | 0.008003742 | 0.008693873
0.0005471015 | 0.0002281766 | 0.01109612 | 0.008774373
0.0007031929 | 0.0002453436 | 0.01326399 | 0.009434505
0.0008592846 | 0.0002621356 | 0.01517 | 0.01008023
0.001015376 | 0.0002632766 | 0.01784798 | 0.01012411
0.001171468 | 0.0002705266 | 0.02003987 | 0.0104029
0.001327559 | 0.0002854066 | 0.02152605 | 0.0109751
0.001483647 | 0.0002926606 | 0.0234607 | 0.01125405
0.002349802 | 0.0003273996 | 0.03321449 | 0.01258991
0.003910717 | 0.0003852396 | 0.04697859 | 0.0148141
0.005471635 | 0.0004276356 | 0.05921309 | 0.01644441
0.007032553 | 0.0004637186 | 0.07018317 | 0.01783195
0.008593471 | 0.0004895026 | 0.0812434 | 0.01882346
0.01015439 | 0.0005152826 | 0.09119748 | 0.0198148
0.01171531 | 0.0005362596 | 0.1011005 | 0.02062145
0.01327623 | 0.0005660126 | 0.1085483 | 0.02176558
0.01483715 | 0.0005786166 | 0.1186681 | 0.02225025
0.0234931 | 0.0006974366 | 0.1558871 | 0.02681938
0.03910239 | 0.0008381986 | 0.2158891 | 0.03223226
0.05471171 | 0.0009604696 | 0.2636157 | 0.03693407
0.07032108 | 0.001044191 | 0.3116594 | 0.04015347
0.08593051 | 0.001149289 | 0.3460133 | 0.04419489
0.10154 | 0.00124504 | 0.3774231 | 0.04787687
0.1171495 | 0.001337731 | 0.4052717 | 0.05144117
0.1327591 | 0.00142643 | 0.4307135 | 0.05485195
0.1483687 | 0.001548928 | 0.4432877 | 0.05956245
0.2349248 | 0.002054171 | 0.5292572 | 0.07899098
0.3910222 | 0.002908999 | 0.6220601 | 0.1118624
0.5471211 | 0.003764582 | 0.6725758 | 0.1447627
0.7032203 | 0.004606499 | 0.706472 | 0.1771374
0.8593202 | 0.00542719 | 0.7327478 | 0.2086958
1.015421 | 0.006250528 | 0.7518028 | 0.2403558
1.171522 | 0.007042092 | 0.7698805 | 0.270794
1.327624 | 0.007845613 | 0.7831096 | 0.3016919
1.483725 | 0.008635551 | 0.7951295 | 0.3320675
2.349331 | 0.01293998 | 0.8402045 | 0.4975874
3.910403 | 0.02039306 | 0.8873884 | 0.7841833

## 3.878 V - 3.853 V
Specific Capacity | Voltage | Fractional Capacity | qi/I
7.882966e-05 | 0.0001743445 | 0.001789791 | 0.007837701
0.0002349277 | 0.0002256415 | 0.004121319 | 0.01014378
0.0003910259 | 0.0002397675 | 0.006455594 | 0.01077881
0.0005471243 | 0.0002571135 | 0.008423296 | 0.0115586
0.0007032224 | 0.0002777165 | 0.01002333 | 0.01248481
0.0008593207 | 0.0002937345 | 0.01158034 | 0.0132049
0.001015419 | 0.0002998405 | 0.01340528 | 0.0134794
0.001171517 | 0.0003063185 | 0.01513898 | 0.01377061
0.001327616 | 0.0003097595 | 0.01696558 | 0.0139253
0.001483711 | 0.0003126165 | 0.01878704 | 0.01405373
0.002349904 | 0.0003559145 | 0.02613517 | 0.0160002
0.003910888 | 0.0004121815 | 0.03755846 | 0.01852969
0.005471875 | 0.0004654015 | 0.04654032 | 0.0209222
0.00703286 | 0.0004814215 | 0.05782657 | 0.02164237
0.008593845 | 0.0005121325 | 0.06642417 | 0.02302298
0.01015483 | 0.0005491305 | 0.07320119 | 0.02468622
0.01171582 | 0.0005765935 | 0.08043109 | 0.02592082
0.01327681 | 0.0005800265 | 0.09060806 | 0.02607514
0.0148378 | 0.0006208425 | 0.09460387 | 0.02791002
0.02349412 | 0.0007310995 | 0.1272048 | 0.03286663
0.03910405 | 0.0008562755 | 0.1807712 | 0.03849391
0.05471398 | 0.0009780865 | 0.2214328 | 0.04396991
0.07032392 | 0.001085138 | 0.2565304 | 0.04878242
0.08593387 | 0.001181078 | 0.2880093 | 0.05309538
0.1015438 | 0.001273022 | 0.3157464 | 0.0572287
0.1171538 | 0.001355415 | 0.3421408 | 0.06093267
0.1327638 | 0.001457073 | 0.3606775 | 0.06550267
0.1483738 | 0.001538523 | 0.3817456 | 0.06916421
0.2349319 | 0.001999227 | 0.4651583 | 0.08987509
0.3910326 | 0.002804288 | 0.5519646 | 0.1260665
0.5471334 | 0.003558632 | 0.6085987 | 0.1599779
0.7032342 | 0.004321479 | 0.6441522 | 0.1942715
0.8593353 | 0.005036926 | 0.675333 | 0.2264342
1.015437 | 0.00575839 | 0.6980276 | 0.2588674
1.171538 | 0.006460054 | 0.7178623 | 0.2904104
1.327639 | 0.007161736 | 0.7338083 | 0.3219543
1.48374 | 0.007848264 | 0.7483506 | 0.3528169
2.349344 | 0.01157751 | 0.8032529 | 0.5204638
3.910408 | 0.01796934 | 0.8614121 | 0.8078056
5.471472 | 0.02400765 | 0.9021431 | 1.079255

## 3.853 V - 3.828 V
Specific Capacity | Voltage | Fractional Capacity | qi/I
7.882948e-05 | 0.000230801 | 0.001120511 | 0.01251905
0.0002349273 | 0.000287834 | 0.002677667 | 0.01561263
0.0003910253 | 0.000304619 | 0.004211269 | 0.01652305
0.0005471232 | 0.000323308 | 0.005551799 | 0.01753679
0.000703221 | 0.000330176 | 0.006987333 | 0.01790934
0.0008593189 | 0.000345246 | 0.008165651 | 0.01872676
0.001015417 | 0.000348106 | 0.009569693 | 0.01888189
0.001171515 | 0.000371369 | 0.01034921 | 0.02014371
0.001327613 | 0.000361267 | 0.01205614 | 0.01959576
0.001483708 | 0.000382061 | 0.01274034 | 0.02072367
0.0023499 | 0.00039388 | 0.01957269 | 0.02136475
0.003910883 | 0.000450352 | 0.0284897 | 0.0244279
0.005471865 | 0.000504755 | 0.03556476 | 0.02737881
0.007032848 | 0.000533765 | 0.04322612 | 0.02895235
0.008593833 | 0.000577318 | 0.04883565 | 0.03131474
0.01015482 | 0.00058495 | 0.05695326 | 0.03172871
0.01171581 | 0.000625622 | 0.06143633 | 0.03393483
0.01327679 | 0.000637274 | 0.06834898 | 0.03456685
0.01483778 | 0.000667039 | 0.07297645 | 0.03618136
0.02349408 | 0.000770244 | 0.100068 | 0.04177937
0.03910399 | 0.000884316 | 0.1450704 | 0.0479668
0.05471396 | 0.000985781 | 0.1820886 | 0.05347042
0.07032393 | 0.001102883 | 0.209189 | 0.05982222
0.08593389 | 0.001191204 | 0.2366701 | 0.06461288
0.1015439 | 0.001283517 | 0.2595477 | 0.06962007
0.1171539 | 0.001354088 | 0.2838408 | 0.07344793
0.1327639 | 0.00144163 | 0.3021283 | 0.07819632
0.1483739 | 0.001500385 | 0.3244293 | 0.08138326
0.2349323 | 0.00190223 | 0.405177 | 0.1031799
0.3910333 | 0.002591621 | 0.4950025 | 0.1405735
0.5471344 | 0.003254631 | 0.5515151 | 0.1765361
0.7032355 | 0.003869399 | 0.5962418 | 0.209882
0.8593364 | 0.004481099 | 0.6291349 | 0.2430614
1.015438 | 0.005113994 | 0.6514156 | 0.2773905
1.171539 | 0.005719797 | 0.6719567 | 0.3102499
1.327641 | 0.006317773 | 0.6894165 | 0.3426849
1.483742 | 0.006906008 | 0.7048497 | 0.3745914
2.34935 | 0.0100558 | 0.7664723 | 0.5454398
3.910408 | 0.01545275 | 0.8301978 | 0.8381773
5.471462 | 0.02054445 | 0.8737236 | 1.114358

## 3.828 V - 3.803 V
Specific Capacity | Voltage | Fractional Capacity | qi/I
7.882825e-05 | 0.0002094937 | 0.0009916792 | 0.01414547
0.0002349238 | 0.0002821827 | 0.002194103 | 0.01905359
0.0003910193 | 0.0002869567 | 0.003591221 | 0.01937594
0.000547115 | 0.0003123187 | 0.004616799 | 0.02108843
0.0007032105 | 0.0003172747 | 0.00584131 | 0.02142306
0.0008593058 | 0.0003411237 | 0.006638901 | 0.02303341
0.001015401 | 0.0003277767 | 0.00816432 | 0.0221322
0.001171497 | 0.0003643967 | 0.008472801 | 0.02460487
0.001327592 | 0.0003695417 | 0.009468073 | 0.02495229
0.001483685 | 0.0003926247 | 0.009959197 | 0.02651089
0.002349862 | 0.0004054067 | 0.01527607 | 0.02737396
0.00391082 | 0.0004584327 | 0.02248291 | 0.03095438
0.005471779 | 0.0004958127 | 0.02908515 | 0.03347835
0.007032739 | 0.0005433067 | 0.03411456 | 0.03668525
0.008593701 | 0.0005679087 | 0.03988064 | 0.03834644
0.01015466 | 0.0005862167 | 0.04565283 | 0.03958263
0.01171562 | 0.0006129207 | 0.05037575 | 0.04138573
0.01327659 | 0.0006279857 | 0.0557182 | 0.04240295
0.01483755 | 0.0006480157 | 0.06034439 | 0.0437554
0.02349371 | 0.0007447237 | 0.08314131 | 0.05028532
0.03910336 | 0.0008507727 | 0.1211326 | 0.05744597
0.05471301 | 0.0009650197 | 0.1494221 | 0.06516015
0.07032267 | 0.001040938 | 0.1780455 | 0.07028627
0.08593236 | 0.001126573 | 0.2010286 | 0.0760685
0.1015421 | 0.001194666 | 0.2240062 | 0.08066626
0.1171518 | 0.001268135 | 0.2434691 | 0.08562701
0.1327615 | 0.001325219 | 0.2640249 | 0.08948142
0.1483711 | 0.001392438 | 0.2808239 | 0.09402016
0.2349276 | 0.001737165 | 0.3564129 | 0.1172968
0.391025 | 0.002331139 | 0.4420758 | 0.157403
0.5471226 | 0.002860433 | 0.5040961 | 0.1931419
0.7032209 | 0.003396603 | 0.5456416 | 0.229345
0.8593196 | 0.003890017 | 0.5821885 | 0.2626611
1.015418 | 0.004421466 | 0.6052561 | 0.2985454
1.171517 | 0.004911736 | 0.6285996 | 0.3316492
1.327616 | 0.005400178 | 0.6479251 | 0.3646295
1.483715 | 0.005892656 | 0.66359 | 0.3978823
2.349304 | 0.008516591 | 0.7269992 | 0.5750547
3.910332 | 0.01296462 | 0.7949029 | 0.875393
5.471355 | 0.01719386 | 0.8386525 | 1.160957
7.032377 | 0.02122752 | 0.8730985 | 1.433317
8.593402 | 0.02509429 | 0.9025071 | 1.694407

## 3.803 V - 3.778 V
Specific Capacity | Voltage | Fractional Capacity | qi/I
7.882825e-05 | 0.0002007192 | 0.0008534689 | 0.01643621
0.0002349236 | 0.0002354372 | 0.002168434 | 0.01927919
0.000391019 | 0.0002436342 | 0.003487822 | 0.01995042
0.0005471147 | 0.0002823482 | 0.004211028 | 0.02312053
0.0007032102 | 0.0002859712 | 0.005343892 | 0.02341719
0.0008593059 | 0.0002863572 | 0.006521304 | 0.02344879
0.001015402 | 0.0002968472 | 0.007433608 | 0.02430778
0.001171497 | 0.0003119172 | 0.008162002 | 0.02554181
0.001327593 | 0.0003088642 | 0.009340973 | 0.0252918
0.001483685 | 0.0003191612 | 0.01010244 | 0.02613499
0.002349862 | 0.0003554092 | 0.0143684 | 0.0291032
0.003910816 | 0.0003809632 | 0.02230895 | 0.03119574
0.005471771 | 0.0004240692 | 0.02804051 | 0.03472554
0.007032728 | 0.0004584012 | 0.03334055 | 0.03753686
0.008593687 | 0.0004843412 | 0.03855874 | 0.03966099
0.01015465 | 0.0004917802 | 0.04487335 | 0.04027013
0.01171561 | 0.0005222972 | 0.04874632 | 0.04276905
0.01327657 | 0.0005346922 | 0.05396059 | 0.04378401
0.01483752 | 0.0005480382 | 0.0588363 | 0.04487686
0.02349369 | 0.0006190012 | 0.08248111 | 0.05068775
0.03910339 | 0.0007273392 | 0.1168348 | 0.05955912
0.05471314 | 0.0008171752 | 0.1455027 | 0.06691543
0.07032289 | 0.0008816472 | 0.1733391 | 0.07219476
0.08593264 | 0.0009673382 | 0.1930521 | 0.07921165
0.1015424 | 0.001019286 | 0.2164941 | 0.08346544
0.1171521 | 0.001081354 | 0.2354382 | 0.08854791
0.1327619 | 0.001134595 | 0.2542888 | 0.09290757
0.1483716 | 0.001196404 | 0.2695056 | 0.09796883
0.2349286 | 0.001475824 | 0.3459361 | 0.1208494
0.3910268 | 0.001948473 | 0.4361209 | 0.1595527
0.5471252 | 0.002432765 | 0.4887438 | 0.1992093
0.7032236 | 0.002854508 | 0.5353735 | 0.2337441
0.8593224 | 0.003287116 | 0.5681144 | 0.2691685
1.015421 | 0.003697783 | 0.5967594 | 0.3027962
1.171519 | 0.004114552 | 0.6187589 | 0.3369236
1.327617 | 0.004536485 | 0.6359866 | 0.3714739
1.483715 | 0.00493551 | 0.6533007 | 0.4041483
2.349303 | 0.007107773 | 0.7182908 | 0.5820256
3.91033 | 0.01083335 | 0.7844138 | 0.8870973
5.471364 | 0.01440136 | 0.8256325 | 1.179266
7.032406 | 0.01785185 | 0.8560822 | 1.46181
8.59345 | 0.02118274 | 0.8816175 | 1.734561
10.1545 | 0.02445924 | 0.9022154 | 2.002858

## 3.778 V - 3.753 V
Specific Capacity | Voltage | Fractional Capacity | qi/I
7.882735e-05 | 0.0002172144 | 0.0007037414 | 0.01993315
0.0002349213 | 0.0002735224 | 0.001665537 | 0.02510035
0.0003910154 | 0.0002830594 | 0.002678805 | 0.0259755
0.0005471094 | 0.0003141464 | 0.003377279 | 0.02882824
0.0007032035 | 0.0003231434 | 0.004219981 | 0.02965386
0.0008592976 | 0.0003141624 | 0.00530413 | 0.0288297
0.001015392 | 0.0003395824 | 0.005798467 | 0.0311624
0.001171486 | 0.0003378494 | 0.006724169 | 0.03100337
0.00132758 | 0.0003496854 | 0.007362206 | 0.03208952
0.001483671 | 0.0003642194 | 0.007899496 | 0.03342327
0.002349843 | 0.0003884604 | 0.01173051 | 0.03564779
0.003910791 | 0.0004421134 | 0.01715362 | 0.04057135
0.005471738 | 0.0004617664 | 0.02297882 | 0.04237484
0.007032685 | 0.0004941964 | 0.02759602 | 0.04535081
0.008593633 | 0.0005191974 | 0.03209734 | 0.04764507
0.01015458 | 0.0005325514 | 0.03697644 | 0.04887053
0.01171552 | 0.0005558254 | 0.04087409 | 0.0510063
0.01327647 | 0.0005825254 | 0.04419697 | 0.05345648
0.01483741 | 0.0005962584 | 0.04825568 | 0.05471671
0.02349349 | 0.0006790324 | 0.0670937 | 0.06231261
0.03910297 | 0.0007640994 | 0.09923952 | 0.07011892
0.05471244 | 0.0008588984 | 0.1235291 | 0.0788183
0.07032193 | 0.0009079124 | 0.1502006 | 0.08331615
0.08593145 | 0.0009676104 | 0.1722172 | 0.08879441
0.101541 | 0.001034371 | 0.1903661 | 0.09492083
0.1171505 | 0.001076716 | 0.2109928 | 0.09880667
0.1327601 | 0.001127446 | 0.2283475 | 0.103462
0.1483696 | 0.001177046 | 0.2444421 | 0.1080136
0.2349248 | 0.00142771 | 0.3190903 | 0.1310161
0.3910199 | 0.001860301 | 0.4076058 | 0.1707135
0.5471155 | 0.002275914 | 0.4661739 | 0.2088529
0.7032111 | 0.002650738 | 0.5144506 | 0.2432492
0.8593062 | 0.003018479 | 0.5520578 | 0.2769955
1.015401 | 0.003391189 | 0.5806448 | 0.3111977
1.171497 | 0.003751678 | 0.6055364 | 0.3442785
1.327592 | 0.004106996 | 0.626852 | 0.3768848
1.483687 | 0.00446049 | 0.6450367 | 0.4093237
2.349259 | 0.00636742 | 0.7154712 | 0.5843159
3.910257 | 0.009664905 | 0.7845714 | 0.8869142
5.471252 | 0.01284224 | 0.8261728 | 1.178486
7.032246 | 0.01598117 | 0.8533168 | 1.466535
8.593238 | 0.01908485 | 0.8731581 | 1.751348
10.15423 | 0.02217116 | 0.8881445 | 2.034567
11.71523 | 0.02523955 | 0.9001066 | 2.316142

## 3.753 V - 3.729 V
Specific Capacity | Voltage | Fractional Capacity | qi/I
7.882683e-05 | 0.0002294867 | 0.0007188655 | 0.01951381
0.0002349196 | 0.0002981927 | 0.001648744 | 0.02535604
0.0003910123 | 0.0003167277 | 0.00258366 | 0.02693211
0.0005471052 | 0.0003423147 | 0.003344848 | 0.02910785
0.0007031977 | 0.0003528197 | 0.004171149 | 0.03000112
0.0008592904 | 0.0003562617 | 0.005047797 | 0.03029381
0.001015383 | 0.0003724957 | 0.005704792 | 0.03167423
0.001171476 | 0.0003660037 | 0.006698522 | 0.0311222
0.001327569 | 0.0003967407 | 0.007002956 | 0.03373584
0.001483659 | 0.0003986347 | 0.007789149 | 0.03389688
0.00234982 | 0.0004211697 | 0.01167639 | 0.03581307
0.003910748 | 0.0004730507 | 0.01730148 | 0.04022461
0.005471677 | 0.0005060607 | 0.02262815 | 0.04303151
0.007032609 | 0.0005508757 | 0.02671738 | 0.04684221
0.008593542 | 0.0005812007 | 0.03094405 | 0.0494208
0.01015448 | 0.0005941727 | 0.03576646 | 0.05052382
0.01171541 | 0.0006264067 | 0.03914102 | 0.05326476
0.01327634 | 0.0006477697 | 0.04289324 | 0.05508129
0.01483727 | 0.0006662647 | 0.04660563 | 0.05665395
0.02349328 | 0.0007480987 | 0.06572277 | 0.06361246
0.03910266 | 0.0008366007 | 0.09781808 | 0.07113795
0.05471206 | 0.0009376947 | 0.1221104 | 0.07973416
0.07032148 | 0.0009920487 | 0.1483495 | 0.08435596
0.08593087 | 0.001061668 | 0.1693915 | 0.0902758
0.1015403 | 0.001120228 | 0.1896981 | 0.09525527
0.1171496 | 0.001164285 | 0.2105779 | 0.0990015
0.132759 | 0.001218455 | 0.2280268 | 0.1036076
0.1483684 | 0.001275098 | 0.2435169 | 0.1084241
0.2349229 | 0.001546453 | 0.3179214 | 0.1314979
0.3910166 | 0.001952447 | 0.4191284 | 0.1660204
0.5471107 | 0.002366149 | 0.4839096 | 0.2011982
0.7032043 | 0.002746977 | 0.5357444 | 0.2335807
0.8592986 | 0.003115976 | 0.57714 | 0.2649574
1.015393 | 0.003472653 | 0.611933 | 0.2952863
1.171487 | 0.003834304 | 0.6394139 | 0.3260381
1.327581 | 0.004201678 | 0.6612558 | 0.3572765
1.483676 | 0.004537574 | 0.6842999 | 0.3858383
2.349238 | 0.006476183 | 0.7591699 | 0.5506817
3.910218 | 0.009903397 | 0.8263194 | 0.8421038
5.4712 | 0.01330181 | 0.8608017 | 1.131077
7.03218 | 0.01675613 | 0.8783091 | 1.424804
8.593158 | 0.02027645 | 0.8869354 | 1.724142
10.15414 | 0.02387993 | 0.8898998 | 2.030552

## 3.729 V - 3.706 V
Specific Capacity | Voltage | Fractional Capacity | qi/I
7.882587e-05 | 0.0002812889 | 0.0007064728 | 0.01985608
0.0002349167 | 0.0003719799 | 0.001592113 | 0.02625802
0.0003910079 | 0.0004176019 | 0.002360491 | 0.02947842
0.0005470988 | 0.0004292319 | 0.003213314 | 0.03029938
0.0007031898 | 0.0004466019 | 0.003969459 | 0.03152551
0.0008592809 | 0.0004689179 | 0.004619742 | 0.03310077
0.001015372 | 0.0004683479 | 0.005465576 | 0.03306055
0.001171463 | 0.0004841699 | 0.006099722 | 0.03417742
0.001327554 | 0.0004956189 | 0.006752797 | 0.03498559
0.001483642 | 0.0004958089 | 0.00754387 | 0.034999
0.002349795 | 0.0005694259 | 0.01040332 | 0.0401956
0.003910708 | 0.0006352339 | 0.01552033 | 0.04484092
0.005471624 | 0.0006899699 | 0.01999242 | 0.04870469
0.007032538 | 0.0007573079 | 0.02341094 | 0.05345804
0.008593452 | 0.0007857269 | 0.02757245 | 0.05546412
0.01015437 | 0.0008210189 | 0.03118022 | 0.05795535
0.01171529 | 0.0008397119 | 0.0351724 | 0.05927486
0.0132762 | 0.0008692729 | 0.03850322 | 0.06136156
0.01483711 | 0.0008851059 | 0.04226039 | 0.06247918
0.02349301 | 0.001002208 | 0.05909628 | 0.07074534
0.03910216 | 0.001144125 | 0.0861602 | 0.08076318
0.05471136 | 0.00124597 | 0.1107004 | 0.08795233
0.07032058 | 0.001348589 | 0.1314566 | 0.09519614
0.08592977 | 0.001428132 | 0.1516892 | 0.100811
0.101539 | 0.001511724 | 0.1693322 | 0.1067117
0.1171481 | 0.001578753 | 0.1870685 | 0.1114432
0.1327573 | 0.001649405 | 0.2029134 | 0.1164305
0.1483666 | 0.001710245 | 0.2187043 | 0.1207251
0.2349207 | 0.002041579 | 0.2900912 | 0.1441137
0.3910137 | 0.002577374 | 0.3824669 | 0.181935
0.547107 | 0.003069292 | 0.4493797 | 0.2166591
0.7032005 | 0.003548615 | 0.4995738 | 0.250494
0.8592938 | 0.003997922 | 0.5418595 | 0.2822102
1.015387 | 0.004454467 | 0.5746655 | 0.3144372
1.17148 | 0.004918334 | 0.6004769 | 0.3471811
1.327573 | 0.005343479 | 0.6263452 | 0.3771917
1.483666 | 0.005779359 | 0.647196 | 0.4079601
2.349208 | 0.008160364 | 0.7257571 | 0.5760329
3.910152 | 0.01247297 | 0.7903203 | 0.8804555
5.471094 | 0.01689601 | 0.8163367 | 1.192674
7.03204 | 0.02150029 | 0.8245486 | 1.517685

## 3.708 V - 3.682 V
Specific Capacity | Voltage | Fractional Capacity | qi/I
2.627629e-05 | 0.0001136047 | 0.0007421605 | 0.01890137
7.830822e-05 | 0.0001965787 | 0.001278206 | 0.03270656
0.0001303402 | 0.0002436877 | 0.001716227 | 0.04054451
0.0001823721 | 0.0002497917 | 0.002342666 | 0.04156012
0.0002344038 | 0.0002619967 | 0.002870773 | 0.04359089
0.0002864358 | 0.0002818377 | 0.003261056 | 0.04689206
0.0003384679 | 0.0002850787 | 0.003809629 | 0.0474313
0.0003904999 | 0.0002898447 | 0.004323003 | 0.04822423
0.0004425318 | 0.0002969017 | 0.004782575 | 0.04939836
0.0004945629 | 0.0003125447 | 0.005077376 | 0.05200102
0.0007832891 | 0.0003558327 | 0.007063277 | 0.05920322
0.001303609 | 0.0004002757 | 0.01045004 | 0.06659762
0.001823929 | 0.0004433887 | 0.01319937 | 0.07377067
0.002344249 | 0.0004735267 | 0.01588507 | 0.0787849
0.002864567 | 0.0005023197 | 0.01829822 | 0.0835754
0.003384885 | 0.0005267347 | 0.02061968 | 0.08763757
0.003905204 | 0.0005404707 | 0.0231847 | 0.08992296
0.004425523 | 0.0005725147 | 0.02480321 | 0.09525438
0.004945842 | 0.0005747987 | 0.02760924 | 0.09563438
0.007831223 | 0.0006526157 | 0.03850366 | 0.1085815
0.01303444 | 0.0007537137 | 0.05549015 | 0.125402
0.01823767 | 0.0008296667 | 0.07053355 | 0.1380389
0.02344092 | 0.0008904007 | 0.08447323 | 0.1481438
0.0286442 | 0.0009404257 | 0.0977332 | 0.1564667
0.0338475 | 0.0009973127 | 0.1088993 | 0.1659313
0.03905082 | 0.001044435 | 0.1199717 | 0.1737711
0.04425413 | 0.00107056 | 0.1326395 | 0.1781177
0.04945744 | 0.001109088 | 0.1430855 | 0.1845277
0.07831021 | 0.001292777 | 0.194368 | 0.2150894
0.1303437 | 0.001594136 | 0.2623582 | 0.2652285
0.1823773 | 0.0018564 | 0.3152313 | 0.3088631
0.2344113 | 0.002081937 | 0.3612776 | 0.3463869
0.2864455 | 0.00230676 | 0.3984461 | 0.3837918
0.3384799 | 0.002515434 | 0.4317676 | 0.4185099
0.3905142 | 0.002724858 | 0.4598571 | 0.4533528
0.4425478 | 0.002924176 | 0.4856089 | 0.4865144
0.4945813 | 0.00312922 | 0.5071444 | 0.520629
0.7831151 | 0.004192095 | 0.5994107 | 0.6974658
1.303463 | 0.006015091 | 0.6953231 | 1.000768
1.823809 | 0.007807413 | 0.7495526 | 1.298967
2.344159 | 0.00958672 | 0.7845976 | 1.594998
2.864513 | 0.01137674 | 0.80791 | 1.892812
3.384867 | 0.01320377 | 0.8225715 | 2.196783
3.905217 | 0.01504072 | 0.8331179 | 2.502405
4.425562 | 0.01694061 | 0.8382421 | 2.818498
4.94591 | 0.01883975 | 0.8423662 | 3.134466
5.466266 | 0.02080277 | 0.8431397 | 3.461059
5.98662 | 0.02279675 | 0.8426334 | 3.792805
6.506974 | 0.0248857 | 0.8389945 | 4.140351
7.027321 | 0.02702843 | 0.834255 | 4.496846
7.547661 | 0.02922937 | 0.828558 | 4.863023

## 3.682 V - 3.665 V
Specific Capacity | Voltage | Fractional Capacity | qi/I
2.627798e-05 | 0.0001591146 | 0.0006768196 | 0.02072606
7.831365e-05 | 0.0003039516 | 0.001055903 | 0.03959238
0.0001303494 | 0.0003733746 | 0.001430721 | 0.04863542
0.0001823853 | 0.0004170506 | 0.001792222 | 0.05432456
0.0002344215 | 0.0004542516 | 0.00211491 | 0.05917023
0.0002864577 | 0.0004771316 | 0.002460442 | 0.06215058
0.0003384934 | 0.0005021206 | 0.002762696 | 0.06540569
0.0003905292 | 0.0005204336 | 0.00307524 | 0.06779117
0.0004425649 | 0.0005410266 | 0.003352349 | 0.07047361
0.0004945993 | 0.0005545656 | 0.003655035 | 0.07223715
0.0007833459 | 0.0006266696 | 0.005122781 | 0.08162937
0.001303702 | 0.0007395736 | 0.007224169 | 0.09633614
0.001824059 | 0.0008183536 | 0.009134585 | 0.1065979
0.002344417 | 0.0008713776 | 0.01102603 | 0.1135047
0.002864775 | 0.0009207826 | 0.01275041 | 0.1199401
0.003385132 | 0.0009795306 | 0.01416278 | 0.1275925
0.003905488 | 0.001019391 | 0.01570094 | 0.1327847
0.004425847 | 0.001062872 | 0.01706501 | 0.1384483
0.004946206 | 0.001105983 | 0.01832799 | 0.144064
0.007831813 | 0.001269186 | 0.02528879 | 0.1653225
0.01303542 | 0.001492082 | 0.03580332 | 0.1943564
0.01823905 | 0.001637231 | 0.04565445 | 0.2132632
0.02344269 | 0.001806032 | 0.05319525 | 0.2352508
0.02864634 | 0.001923518 | 0.06103289 | 0.2505542
0.03385001 | 0.002020419 | 0.06866071 | 0.2631762
0.03905367 | 0.002117883 | 0.07557024 | 0.2758717
0.04425734 | 0.002229265 | 0.08136068 | 0.2903798
0.04946102 | 0.002298892 | 0.08817296 | 0.299449
0.07831579 | 0.002685141 | 0.119529 | 0.3497606
0.1303532 | 0.003262342 | 0.1637506 | 0.4249452
0.1823906 | 0.003743674 | 0.1996619 | 0.4876418
0.2344285 | 0.004179627 | 0.2298602 | 0.5444274
0.2864664 | 0.00458685 | 0.255947 | 0.5974708
0.3385044 | 0.004972263 | 0.278998 | 0.6476731
0.3905426 | 0.005346782 | 0.2993414 | 0.6964562
0.4425811 | 0.005720053 | 0.3170908 | 0.7450766
0.4946196 | 0.006074095 | 0.3337188 | 0.791192
0.7831816 | 0.00792694 | 0.4049 | 1.032536
1.303584 | 0.01115804 | 0.4787869 | 1.453404
1.823984 | 0.01442995 | 0.5180206 | 1.879588
2.344386 | 0.01781312 | 0.5393615 | 2.320262
2.864789 | 0.02141031 | 0.5483535 | 2.788811
3.385196 | 0.02530035 | 0.5483377 | 3.295506

## 3.665 V - 3.655 V
Specific Capacity | Voltage | Fractional Capacity | qi/I
2.628042e-05 | 0.0001769795 | 0.0007527161 | 0.01863624
7.8321e-05 | 0.0004189345 | 0.0009476629 | 0.04411461
0.0001303617 | 0.0005464535 | 0.001209257 | 0.05754255
0.0001824026 | 0.0006561495 | 0.001409126 | 0.0690938
0.0002344432 | 0.0007347385 | 0.001617434 | 0.07736948
0.0002864839 | 0.0008020655 | 0.001810557 | 0.08445919
0.0003385242 | 0.0008548955 | 0.002007236 | 0.09002231
0.0003905648 | 0.0009107795 | 0.00217371 | 0.09590682
0.0004426053 | 0.0009397705 | 0.002387353 | 0.09895965
0.0004946447 | 0.0009792555 | 0.002560467 | 0.1031175
0.0007834184 | 0.00115282 | 0.003444719 | 0.1213941
0.001303822 | 0.001375605 | 0.004804479 | 0.1448537
0.001824227 | 0.001538312 | 0.006011131 | 0.1619869
0.002344633 | 0.001653623 | 0.007187205 | 0.1741294
0.00286504 | 0.001784198 | 0.008139715 | 0.187879
0.003385445 | 0.001889104 | 0.009084092 | 0.1989258
0.00390585 | 0.00199439 | 0.009927208 | 0.2100126
0.004426255 | 0.002071444 | 0.01083141 | 0.2181266
0.00494666 | 0.002161674 | 0.01159961 | 0.2276279
0.007832519 | 0.002528834 | 0.01570011 | 0.2662905
0.01303664 | 0.003027419 | 0.02182804 | 0.3187921
0.01824082 | 0.003414655 | 0.02707817 | 0.359568
0.02344502 | 0.003753206 | 0.0316643 | 0.3952173
0.02864923 | 0.004038801 | 0.0359569 | 0.4252903
0.03385347 | 0.004314585 | 0.03977277 | 0.4543301
0.03905769 | 0.004549767 | 0.04351501 | 0.4790945
0.04426189 | 0.004763581 | 0.0470997 | 0.5016088
0.04946611 | 0.004971669 | 0.05043445 | 0.5235203
0.07832383 | 0.005902296 | 0.06726586 | 0.6215155
0.1303662 | 0.007264608 | 0.09096505 | 0.7649669
0.1824092 | 0.008388637 | 0.1102242 | 0.8833263
0.2344525 | 0.009365223 | 0.1268991 | 0.9861596
0.2864958 | 0.01027994 | 0.1412698 | 1.082479
0.3385389 | 0.01114698 | 0.1539477 | 1.173776
0.3905822 | 0.01200645 | 0.1648996 | 1.264276
0.4426254 | 0.01280902 | 0.1751629 | 1.348786
0.4946684 | 0.01360202 | 0.1843456 | 1.432286
0.783253 | 0.01790416 | 0.2217533 | 1.885297
1.303695 | 0.02598964 | 0.2542713 | 2.736689