## Sheet1
Voltage (V) | Initial Voltage (V) | SOC | Initial SOC | Dc (cm^2/s) | Dt* (cm^2/s) | P | dq/dV (mAh/gV) | Rfit (Ohm) | micR (Ohmcm^2) | Rdrop (Ohm) | Cap Span | Fit Error
4.18145 | 4.184411 | 0.3164091 | 0.30189 | 2.362096e-13 | 1.270883e-13 | 0.02073573 | 1225.054 | 160.3041 | 1606.218 | 70.97126 | 0.6236422 | 0.04160198
4.171422 | 4.17849 | 0.3421709 | 0.3309282 | 2.18796e-12 | 3.66933e-13 | 0.04922851 | 397.3798 | 126.663 | 1269.14 | 65.31041 | 0.913931 | 0.07049673
4.157698 | 4.164354 | 0.3573176 | 0.3534137 | 8.54672e-12 | 5.180971e-13 | 0.0512798 | 146.5429 | 91.59258 | 917.7411 | 61.23785 | 0.8903495 | 0.0143165
4.144414 | 4.151043 | 0.3645878 | 0.3612215 | 1.103086e-11 | 5.737954e-13 | 0.0581167 | 126.855 | 92.90993 | 930.9408 | 64.10292 | 0.9177603 | 0.01514737
4.13174 | 4.137784 | 0.3706889 | 0.3679541 | 1.454309e-11 | 6.694253e-13 | 0.06764508 | 113.0375 | 92.05239 | 922.3483 | 64.83084 | 0.8855441 | 0.0152881
4.119213 | 4.125696 | 0.3761842 | 0.3734237 | 1.497517e-11 | 6.448239e-13 | 0.0614267 | 106.3723 | 86.26509 | 864.3607 | 63.67057 | 0.887471 | 0.01231359
4.106717 | 4.11273 | 0.3814487 | 0.3789447 | 1.416923e-11 | 5.935351e-13 | 0.05476339 | 104.0434 | 83.10132 | 832.6603 | 63.17836 | 0.887025 | 0.01138511
4.094259 | 4.100705 | 0.3867462 | 0.3839528 | 1.33404e-11 | 5.784391e-13 | 0.05221624 | 108.2573 | 80.88306 | 810.4337 | 60.17141 | 0.8658715 | 0.009093182
4.081847 | 4.087812 | 0.3923218 | 0.3895396 | 1.225975e-11 | 5.691905e-13 | 0.05138005 | 116.5183 | 80.4631 | 806.2258 | 58.08612 | 0.8483478 | 0.01132776
4.069439 | 4.075882 | 0.3984824 | 0.3951039 | 9.941174e-12 | 5.160563e-13 | 0.04554648 | 130.9843 | 78.24854 | 784.0363 | 55.68135 | 0.8861814 | 0.01145607
4.057042 | 4.062995 | 0.4054265 | 0.4018608 | 9.361013e-12 | 5.519614e-13 | 0.05230993 | 149.6256 | 83.54755 | 837.1314 | 61.24076 | 0.864916 | 0.01690157
4.04461 | 4.051088 | 0.4135401 | 0.4089923 | 7.089459e-12 | 4.869907e-13 | 0.04639569 | 175.3742 | 83.47896 | 836.4441 | 64.16356 | 0.8283249 | 0.01593683
4.032155 | 4.038132 | 0.423094 | 0.4180879 | 5.7573e-12 | 4.688315e-13 | 0.04232797 | 209.2387 | 78.604 | 787.5979 | 62.57514 | 0.8814421 | 0.01354308
4.019705 | 4.026178 | 0.434738 | 0.4281001 | 4.621803e-12 | 4.577377e-13 | 0.04348268 | 256.2034 | 82.14822 | 823.1104 | 58.86228 | 0.8897418 | 0.01572601
4.00728 | 4.013232 | 0.4488329 | 0.441376 | 3.685724e-12 | 4.429634e-13 | 0.04349313 | 312.9791 | 84.34529 | 845.1246 | 63.35153 | 0.8596202 | 0.0129324
3.994861 | 4.001328 | 0.4655028 | 0.4562899 | 3.586618e-12 | 4.873157e-13 | 0.04801136 | 355.8732 | 84.14762 | 843.144 | 63.626 | 0.8824079 | 0.00884999
3.982389 | 3.988393 | 0.4828487 | 0.4747158 | 4.436252e-12 | 5.710435e-13 | 0.05893839 | 338.3638 | 87.83677 | 880.1086 | 62.08857 | 0.8979773 | 0.009983173
3.969876 | 3.976384 | 0.4986347 | 0.4909815 | 5.736978e-12 | 6.404509e-13 | 0.06479776 | 293.7931 | 86.00294 | 861.734 | 61.92111 | 0.8974572 | 0.008204353
3.95739 | 3.963368 | 0.5123949 | 0.5062879 | 6.250619e-12 | 6.064519e-13 | 0.05909531 | 255.1812 | 82.88188 | 830.4615 | 60.94043 | 0.8725934 | 0.008324077
3.94443 | 3.950538 | 0.5238207 | 0.518502 | 7.42339e-12 | 6.150176e-13 | 0.06351748 | 217.5408 | 87.98902 | 881.6341 | 63.57534 | 0.8901264 | 0.009576196
3.932374 | 3.938322 | 0.5339299 | 0.5291394 | 7.716135e-12 | 5.926724e-13 | 0.06046832 | 201.2114 | 87.12719 | 872.9987 | 62.8474 | 0.8855441 | 0.01037103
3.919934 | 3.926426 | 0.5435769 | 0.5387204 | 8.161344e-12 | 5.839268e-13 | 0.06298387 | 186.8648 | 92.38858 | 925.717 | 66.6184 | 0.8895918 | 0.009029523
3.90739 | 3.913441 | 0.5526869 | 0.5484335 | 8.825746e-12 | 5.955317e-13 | 0.06287944 | 175.6089 | 90.75885 | 909.3873 | 64.72296 | 0.8455813 | 0.01226521
3.894844 | 3.901339 | 0.5613257 | 0.5569403 | 9.732679e-12 | 6.332946e-13 | 0.06505325 | 168.668 | 88.65067 | 888.2637 | 64.37395 | 0.85096 | 0.01200109
3.882318 | 3.888349 | 0.5696919 | 0.5657111 | 9.520814e-12 | 6.083636e-13 | 0.06542952 | 164.8963 | 93.2324 | 934.1719 | 68.76676 | 0.855022 | 0.01099561
3.869755 | 3.876286 | 0.578048 | 0.5736728 | 9.370175e-12 | 6.107009e-13 | 0.06742556 | 167.344 | 96.19334 | 963.8399 | 68.14752 | 0.8474721 | 0.01212072
3.857234 | 3.863223 | 0.5866084 | 0.5824233 | 9.155902e-12 | 6.260747e-13 | 0.06653916 | 174.557 | 93.13592 | 933.2051 | 67.19759 | 0.8406587 | 0.01424658
3.844743 | 3.851244 | 0.5956844 | 0.5907936 | 8.221659e-12 | 6.094901e-13 | 0.06652994 | 187.9517 | 96.31406 | 965.0495 | 70.49714 | 0.8903035 | 0.0158223
3.83226 | 3.838243 | 0.6055589 | 0.6005751 | 6.932142e-12 | 5.7373e-13 | 0.0584541 | 208.1042 | 90.6452 | 908.2486 | 66.16153 | 0.8783675 | 0.01636022
3.819782 | 3.826277 | 0.6166022 | 0.6105427 | 5.925208e-12 | 5.549486e-13 | 0.05821276 | 233.0806 | 94.29457 | 944.8146 | 67.22207 | 0.8574111 | 0.01502005
3.807288 | 3.813287 | 0.6289529 | 0.6226617 | 5.82444e-12 | 6.211071e-13 | 0.0646876 | 261.9761 | 94.8382 | 950.2617 | 65.93362 | 0.8916368 | 0.01579918
3.79481 | 3.801289 | 0.6427946 | 0.6352441 | 5.123815e-12 | 6.171418e-13 | 0.06473715 | 291.128 | 97.08549 | 972.7791 | 62.05009 | 0.8712104 | 0.01530449
3.782359 | 3.788331 | 0.6578741 | 0.6503451 | 4.576575e-12 | 6.084291e-13 | 0.06107127 | 314.9926 | 94.77072 | 949.5855 | 62.76999 | 0.8673684 | 0.01170924
3.769926 | 3.776388 | 0.6738517 | 0.665403 | 4.673929e-12 | 6.598649e-13 | 0.07145657 | 326.629 | 104.7089 | 1049.164 | 67.44879 | 0.887845 | 0.01108359
3.757478 | 3.763464 | 0.6900733 | 0.6823003 | 4.912625e-12 | 7.078126e-13 | 0.08271578 | 324.3853 | 116.1159 | 1163.461 | 72.71074 | 0.860303 | 0.00918704
3.745043 | 3.751492 | 0.7060739 | 0.6978463 | 4.939354e-12 | 7.20626e-13 | 0.08293735 | 318.7355 | 117.8495 | 1180.831 | 74.71995 | 0.8850642 | 0.007381484
3.732656 | 3.738594 | 0.7216268 | 0.7143015 | 4.907518e-12 | 7.151606e-13 | 0.0877551 | 308.1655 | 129.809 | 1300.662 | 80.2149 | 0.8520694 | 0.01007645
3.7203 | 3.726718 | 0.736726 | 0.7289521 | 4.671417e-12 | 6.923e-13 | 0.09089772 | 302.5951 | 143.8536 | 1441.387 | 78.5919 | 0.8387393 | 0.01063848
3.707967 | 3.713881 | 0.7516453 | 0.7444999 | 4.207456e-12 | 6.461816e-13 | 0.09129521 | 301.8024 | 160.8363 | 1611.55 | 83.50366 | 0.8243197 | 0.01231845
3.694434 | 3.700982 | 0.7668523 | 0.7587907 | 2.577636e-12 | 4.212301e-13 | 0.06600677 | 307.5691 | 186.2525 | 1866.217 | 73.91135 | 0.9379059 | 0.01547072
3.682067 | 3.687886 | 0.7829326 | 0.774914 | 2.044188e-12 | 3.933622e-13 | 0.07018714 | 344.2651 | 223.1115 | 2235.537 | 74.87786 | 0.9051285 | 0.02436944
3.669919 | 3.676249 | 0.8012187 | 0.7909513 | 1.316079e-12 | 3.181186e-13 | 0.0669312 | 405.262 | 280.73 | 2812.864 | 84.65839 | 0.8873071 | 0.03554411
3.657771 | 3.66359 | 0.8234256 | 0.8114861 | 9.595178e-13 | 3.21347e-13 | 0.08316059 | 512.5964 | 378.2398 | 3789.894 | 97.00744 | 0.8543996 | 0.05128573
3.64583 | 3.651952 | 0.8482552 | 0.8353651 | 1.061477e-12 | 4.120191e-13 | 0.1161482 | 525.956 | 465.4045 | 4663.269 | 94.78714 | 0.8314175 | 0.01797911
3.634153 | 3.639707 | 0.8688628 | 0.8611453 | 1.092231e-12 | 3.161139e-13 | 0.102797 | 347.1433 | 606.5067 | 6077.088 | 88.24649 | 0.7604561 | 0.03480091
3.622753 | 3.628599 | 0.8825519 | 0.8765802 | 8.636793e-13 | 2.019626e-13 | 0.0774301 | 255.1567 | 786.0107 | 7875.686 | 94.6868 | 0.7046958 | 0.04188979
3.611685 | 3.616906 | 0.8929603 | 0.8885235 | 5.718099e-13 | 1.206451e-13 | 0.05554655 | 212.2938 | 1023.637 | 10256.66 | 80.69676 | 0.6065104 | 0.03867032
3.601015 | 3.606464 | 0.901617 | 0.897397 | 3.695947e-13 | 7.658305e-14 | 0.04300627 | 193.4869 | 1345.342 | 13480.09 | 103.6136 | 0.5513648 | 0.03204543
3.590785 | 3.595567 | 0.9096464 | 0.9058369 | 2.164362e-13 | 4.978924e-14 | 0.03261793 | 199.0334 | 1693.864 | 16972.22 | 85.68455 | 0.4487131 | 0.0194289
3.581448 | 3.586004 | 0.9173902 | 0.9134559 | 1.157067e-13 | 3.129324e-14 | 0.02573158 | 215.7644 | 2305.718 | 23102.88 | 109.0575 | 0.3563519 | 0.01359009
3.572907 | 3.576893 | 0.9253553 | 0.9213245 | 6.552721e-14 | 2.276582e-14 | 0.0233301 | 252.6222 | 3152.838 | 31590.87 | 94.5318 | 0.271556 | 0.0123454
3.564858 | 3.568921 | 0.9343123 | 0.9293861 | 3.838584e-14 | 1.799953e-14 | 0.02113271 | 302.948 | 4065.315 | 40733.72 | 103.5774 | 0.2403272 | 0.01706999
3.557127 | 3.560796 | 0.9447178 | 0.9392386 | 2.20073e-14 | 1.493477e-14 | 0.01790852 | 373.0969 | 4879.211 | 48888.81 | 88.37842 | 0.1943267 | 0.02366129
3.550273 | 3.553459 | 0.9556302 | 0.950197 | 1.303944e-14 | 1.244877e-14 | 0.01548269 | 426.1351 | 6233.304 | 62456.58 | 99.46142 | 0.1459303 | 0.02160599
3.544645 | 3.547088 | 0.9656954 | 0.9610634 | 6.807553e-15 | 9.245874e-15 | 0.01068641 | 473.6435 | 7414.25 | 74289.45 | 103.5722 | 0.09403168 | 0.02576418
3.539959 | 3.542202 | 0.9748293 | 0.9703274 | 4.123227e-15 | 8.00594e-15 | 0.007697799 | 501.5346 | 8327.344 | 83438.49 | 99.32029 | 0.075017 | 0.02452029
3.535549 | 3.537717 | 0.9834888 | 0.9793312 | 3.09699e-15 | 8.678417e-15 | 0.005416132 | 479.0179 | 8167.25 | 81834.38 | 104.8178 | 0.06279388 | 0.02511995
3.532102 | 3.53338 | 0.9902598 | 0.9876464 | 1.134577e-15 | 5.707226e-15 | 0.002400346 | 510.753 | 9266.319 | 92846.85 | 107.823 | 0.033818 | 0.02979921
3.529758 | 3.530824 | 0.9950084 | 0.9928732 | 3.203557e-16 | 3.066461e-15 | 0.0003238066 | 500.4628 | 4518.139 | 45270.94 | 108.401 | 0.02408364 | 0.09680798