## 3.536 V - 3.538 V
Specific Capacity | Voltage | Fractional Capacity | qi/I
1.054139e-05 | 0.0001973626 | 0.1203219 | 0.0001165863
3.141585e-05 | 0.0004542146 | 0.1558115 | 0.0002683094
5.229025e-05 | 0.0006537346 | 0.1801901 | 0.0003861694
7.316505e-05 | 0.0008469346 | 0.1946102 | 0.00050029
9.403974e-05 | 0.001027614 | 0.2061548 | 0.000607015
0.0001149147 | 0.001188594 | 0.2177981 | 0.0007021076
0.0001357893 | 0.001360593 | 0.2248275 | 0.0008037017
0.0001566643 | 0.00150906 | 0.2338704 | 0.0008914028
0.0001775392 | 0.001656891 | 0.241386 | 0.000978727
0.0001984135 | 0.001795779 | 0.2489031 | 0.001060772
0.0003142475 | 0.002464639 | 0.2872304 | 0.001455871

## 3.538 V - 3.539 V
Specific Capacity | Voltage | Fractional Capacity | qi/I
1.054253e-05 | 0.0001639948 | 0.001051899 | 0.01333547
3.14191e-05 | 0.0004320448 | 0.001189938 | 0.03513251
5.229555e-05 | 0.0006309468 | 0.001356224 | 0.05130607
7.317252e-05 | 0.0008352398 | 0.001433495 | 0.06791824
9.404943e-05 | 0.001012696 | 0.001519626 | 0.08234686
0.0001149264 | 0.001193279 | 0.001575932 | 0.09703127
0.0001358028 | 0.001344168 | 0.001653159 | 0.1093
0.0001566791 | 0.001496003 | 0.001713713 | 0.1216464
0.0001775556 | 0.001643358 | 0.001767916 | 0.1336292
0.0001984316 | 0.001771263 | 0.001833105 | 0.1440295
0.0003142766 | 0.002447465 | 0.00210114 | 0.1990154
0.0005230413 | 0.003382445 | 0.002530258 | 0.2750457
0.0007318027 | 0.004054682 | 0.002953226 | 0.3297113
0.0009405651 | 0.00457849 | 0.003361446 | 0.3723061
0.001149326 | 0.00498833 | 0.003770055 | 0.4056342
0.001358088 | 0.005333532 | 0.00416651 | 0.4337044
0.001566849 | 0.005618785 | 0.004562934 | 0.4569013
0.001775605 | 0.005849713 | 0.00496674 | 0.4756816
0.001984359 | 0.006049606 | 0.00536726 | 0.4919369
0.003141987 | 0.006793647 | 0.007567647 | 0.5524416
0.005229517 | 0.00761815 | 0.01123237 | 0.6194901
0.007316986 | 0.008129928 | 0.01472669 | 0.6611116
0.009404446 | 0.008493232 | 0.0181184 | 0.6906551
0.01149188 | 0.00880424 | 0.02135792 | 0.7159485
0.0135793 | 0.009081523 | 0.02446686 | 0.7384985
0.01566667 | 0.00930611 | 0.02754659 | 0.7567661
0.01775404 | 0.009506796 | 0.03055784 | 0.7730893
0.01984144 | 0.009689881 | 0.03350536 | 0.7879802
0.03141601 | 0.01047121 | 0.04909231 | 0.8515206
0.05228961 | 0.01150771 | 0.07435088 | 0.935811

## 3.539 V - 3.544 V
Specific Capacity | Voltage | Fractional Capacity | qi/I
1.054213e-05 | 0.0001739021 | 0.0003541013 | 0.03961498
3.141756e-05 | 0.0004179661 | 0.0004390715 | 0.09521235
5.229316e-05 | 0.0006229391 | 0.0004903465 | 0.1419036
7.316893e-05 | 0.0008329461 | 0.0005131137 | 0.1897401
9.404453e-05 | 0.0009995911 | 0.0005495598 | 0.2277008
0.0001149204 | 0.001172298 | 0.000572615 | 0.2670424
0.0001357959 | 0.001328705 | 0.0005969829 | 0.3026739
0.0001566717 | 0.00148954 | 0.0006143871 | 0.3393105
0.0001775473 | 0.001639608 | 0.0006325251 | 0.3734966
0.0001984228 | 0.001774871 | 0.0006530232 | 0.404309
0.0003142648 | 0.002425716 | 0.0007567624 | 0.5525679
0.0005230233 | 0.003345441 | 0.0009132117 | 0.7620776
0.0007317805 | 0.004020562 | 0.001063158 | 0.9158714
0.0009405329 | 0.0045411 | 0.001209809 | 1.034453
0.001149285 | 0.004940079 | 0.001358932 | 1.125341
0.001358042 | 0.00527133 | 0.001504863 | 1.200804
0.001566795 | 0.005542485 | 0.001651244 | 1.262577
0.001775545 | 0.005762904 | 0.001799675 | 1.312793
0.001984296 | 0.005960904 | 0.001944456 | 1.357899
0.003141893 | 0.006680131 | 0.002747326 | 1.521737
0.005229333 | 0.007463994 | 0.004092407 | 1.700308
0.007316804 | 0.007946396 | 0.005378424 | 1.810203
0.009404258 | 0.008288484 | 0.006627553 | 1.888135
0.01149165 | 0.008590589 | 0.007813815 | 1.956962
0.01357901 | 0.008834749 | 0.008977961 | 2.012596
0.01566638 | 0.009050849 | 0.01011074 | 2.061827
0.0177537 | 0.00925554 | 0.01120446 | 2.108461
0.01984101 | 0.009438877 | 0.01227856 | 2.150235
0.03141514 | 0.01019245 | 0.01800381 | 2.321914
0.05228766 | 0.01119176 | 0.02729008 | 2.549575
0.0731597 | 0.0119386 | 0.03579499 | 2.719726
0.09403182 | 0.01251256 | 0.04389675 | 2.85049
0.1149046 | 0.01298885 | 0.05167382 | 2.958996
0.1357778 | 0.01344621 | 0.05898379 | 3.063198
0.1566502 | 0.01385092 | 0.06606265 | 3.155411
0.1775217 | 0.01421694 | 0.07293721 | 3.238804
0.1983904 | 0.01454758 | 0.07965878 | 3.314165
0.3140699 | 0.01606211 | 0.1142162 | 3.659265
0.5226567 | 0.01818605 | 0.1678734 | 4.143226
0.7312186 | 0.01992573 | 0.2143566 | 4.539669

## 3.544 V - 3.557 V
Specific Capacity | Voltage | Fractional Capacity | qi/I
1.054128e-05 | 0.0001700663 | 0.0002589416 | 0.05417497
3.141505e-05 | 0.0004218783 | 0.0003110838 | 0.1343877
5.228877e-05 | 0.0006293253 | 0.0003471043 | 0.2004698
7.316243e-05 | 0.0008157923 | 0.0003746582 | 0.2598676
9.40362e-05 | 0.001007866 | 0.0003897794 | 0.3210552
0.0001149099 | 0.001183052 | 0.0004057702 | 0.3768569
0.0001357835 | 0.001346644 | 0.0004212314 | 0.4289703
0.000156657 | 0.001492574 | 0.0004384707 | 0.4754549
0.0001775309 | 0.001633335 | 0.0004540727 | 0.5202951
0.0001984044 | 0.001782018 | 0.000465121 | 0.5676554
0.0003142359 | 0.002413434 | 0.000543935 | 0.7687843
0.0005229749 | 0.003274418 | 0.0006672266 | 1.043041
0.0007317121 | 0.003896831 | 0.0007844322 | 1.241304
0.0009404505 | 0.004342187 | 0.0009048031 | 1.383165
0.001149188 | 0.004732616 | 0.001014417 | 1.507533
0.001357926 | 0.00499456 | 0.00113581 | 1.590975
0.001566664 | 0.005246504 | 0.001247477 | 1.671238
0.001775401 | 0.005467057 | 0.001356656 | 1.74149
0.00198414 | 0.005617937 | 0.001475442 | 1.789552
0.003141668 | 0.006230503 | 0.002106512 | 1.984688
0.005228959 | 0.006893211 | 0.003168986 | 2.195796
0.007316186 | 0.007312968 | 0.004179437 | 2.329514
0.009403424 | 0.007626724 | 0.0051508 | 2.429473
0.01149062 | 0.00787127 | 0.006098535 | 2.507379
0.01357781 | 0.008096122 | 0.007006151 | 2.579015
0.015665 | 0.008277012 | 0.007906485 | 2.636641
0.01775219 | 0.008464516 | 0.008761463 | 2.696378
0.01983934 | 0.008632295 | 0.00960125 | 2.749833
0.03141237 | 0.009294229 | 0.01411933 | 2.960701
0.05228253 | 0.01018343 | 0.02144812 | 3.243979
0.07315225 | 0.01078525 | 0.02833508 | 3.435708
0.09402224 | 0.01132315 | 0.03468886 | 3.607081
0.1148927 | 0.01175706 | 0.04082448 | 3.745318
0.1357638 | 0.01213547 | 0.04673628 | 3.86587
0.1566348 | 0.01248671 | 0.0524043 | 3.97777
0.1775057 | 0.0128163 | 0.05785971 | 4.082772
0.1983771 | 0.01308817 | 0.06331981 | 4.169375
0.3140992 | 0.01437944 | 0.09125396 | 4.58074
0.5228067 | 0.01605785 | 0.136013 | 5.115424
0.7315378 | 0.0173613 | 0.1760278 | 5.530649
0.9402829 | 0.01838443 | 0.2136658 | 5.85657
1.149029 | 0.01929903 | 0.2487265 | 6.147913
1.357777 | 0.02013231 | 0.2817485 | 6.413353
1.566524 | 0.02088698 | 0.31332 | 6.653746
1.775265 | 0.02158326 | 0.3436156 | 6.875544
1.98401 | 0.02221086 | 0.3731687 | 7.075463
2.192771 | 0.02283329 | 0.4011912 | 7.273721
2.40154 | 0.0234128 | 0.4285123 | 7.458298
2.610313 | 0.02402685 | 0.4538606 | 7.653883

## 3.557 V - 3.570 V
Specific Capacity | Voltage | Fractional Capacity | qi/I
1.054116e-05 | 0.0001940465 | 0.0001989797 | 0.07049735
3.141477e-05 | 0.0004196145 | 0.0002742266 | 0.1524492
5.22882e-05 | 0.0006251515 | 0.0003063688 | 0.2271222
7.316174e-05 | 0.0008029215 | 0.0003337622 | 0.2917077
9.403512e-05 | 0.0009754465 | 0.0003531123 | 0.3543889
0.0001149083 | 0.001128736 | 0.0003728941 | 0.4100832
0.0001357818 | 0.001281709 | 0.0003880416 | 0.4656604
0.0001566551 | 0.001398827 | 0.0004102105 | 0.5082117
0.0001775281 | 0.001529371 | 0.0004251875 | 0.5556385
0.0001984007 | 0.001644514 | 0.000441908 | 0.5974706
0.0003142253 | 0.002164815 | 0.0005316755 | 0.786506
0.0005229543 | 0.002854616 | 0.0006710305 | 1.037119
0.0007316851 | 0.003269813 | 0.0008196482 | 1.187969
0.0009404155 | 0.003579309 | 0.0009623805 | 1.300417
0.00114914 | 0.003808462 | 0.001105222 | 1.383673
0.001357864 | 0.003985996 | 0.001247802 | 1.44818
0.001566586 | 0.004128867 | 0.001389791 | 1.500094
0.001775306 | 0.004241974 | 0.001532962 | 1.54119
0.001984025 | 0.004351118 | 0.001670215 | 1.580846
0.003141466 | 0.004716389 | 0.002439771 | 1.713556
0.005228642 | 0.005133718 | 0.003730638 | 1.865188
0.00731575 | 0.005400986 | 0.004961489 | 1.9623
0.00940284 | 0.005622599 | 0.006125593 | 2.042825
0.0114899 | 0.005798699 | 0.007257914 | 2.106816
0.01357695 | 0.005950525 | 0.008357439 | 2.161986
0.01566401 | 0.006058705 | 0.009469988 | 2.201299
0.01775106 | 0.006191992 | 0.01050075 | 2.24974
0.01983806 | 0.006306289 | 0.01152263 | 2.291282
0.03141008 | 0.006774514 | 0.01698311 | 2.461417
0.05227808 | 0.007430159 | 0.02577198 | 2.699657
0.07314522 | 0.007900336 | 0.03391303 | 2.870517
0.09401205 | 0.008302164 | 0.04147806 | 3.016542
0.1148786 | 0.00864794 | 0.04865782 | 3.142202
0.1357444 | 0.008947676 | 0.05556969 | 3.251139
0.1566095 | 0.00922516 | 0.0621828 | 3.351996
0.1774734 | 0.009471638 | 0.06863323 | 3.441587
0.1983369 | 0.009712907 | 0.07479635 | 3.529291
0.3140379 | 0.01077494 | 0.1067563 | 3.915208
0.5227455 | 0.01224898 | 0.1563207 | 4.450808
0.7314662 | 0.01340341 | 0.1998965 | 4.870274
0.9401848 | 0.01439871 | 0.239175 | 5.231922
1.148903 | 0.01528102 | 0.2753956 | 5.552512
1.357614 | 0.0160817 | 0.3092221 | 5.843438
1.566325 | 0.01683523 | 0.3407917 | 6.117241
1.77503 | 0.01755669 | 0.3703303 | 6.379402
1.983732 | 0.01823445 | 0.3984893 | 6.625671
2.192434 | 0.01890518 | 0.4247877 | 6.869389
2.401127 | 0.01956177 | 0.449607 | 7.107982
2.609816 | 0.02020387 | 0.4731528 | 7.341314
2.8185 | 0.02082305 | 0.4957924 | 7.566319
3.027182 | 0.02142144 | 0.5176259 | 7.783775
3.235866 | 0.0220391 | 0.5378025 | 8.008222
3.444548 | 0.02266747 | 0.5566155 | 8.236574

## 3.570 V - 3.582 V
Specific Capacity | Voltage | Fractional Capacity | qi/I
1.053957e-05 | 0.0001812373 | 0.000182351 | 0.07692839
3.141032e-05 | 0.0004292443 | 0.0002294567 | 0.1821979
5.228113e-05 | 0.0006128003 | 0.0002675216 | 0.260107
7.315234e-05 | 0.0007935773 | 0.0002890493 | 0.3368375
9.402303e-05 | 0.0009391213 | 0.0003139391 | 0.3986121
0.0001148935 | 0.001082754 | 0.000332735 | 0.4595806
0.0001357641 | 0.001209498 | 0.0003519757 | 0.5133732
0.0001566351 | 0.001329777 | 0.0003693543 | 0.5644234
0.0001775057 | 0.001429548 | 0.0003893555 | 0.6067711
0.0001983759 | 0.001539225 | 0.0004041287 | 0.6533211
0.0003141881 | 0.001965887 | 0.0005011457 | 0.834418
0.0005228952 | 0.002450398 | 0.0006691305 | 1.040064
0.0007316028 | 0.002750105 | 0.0008341783 | 1.167273
0.0009403125 | 0.00294134 | 0.001002443 | 1.248441
0.00114902 | 0.003077636 | 0.001170694 | 1.306291
0.00135773 | 0.003180064 | 0.001338784 | 1.349766
0.001566436 | 0.003259985 | 0.00150671 | 1.383685
0.001775138 | 0.003331328 | 0.001670889 | 1.413969
0.001983838 | 0.003383214 | 0.001838695 | 1.435998
0.003141169 | 0.003633651 | 0.002710697 | 1.542301
0.005228167 | 0.003899763 | 0.004203819 | 1.655255
0.007315134 | 0.004074394 | 0.005629789 | 1.729381
0.0094021 | 0.004237204 | 0.006957902 | 1.798494
0.01148902 | 0.00435776 | 0.00826709 | 1.849676
0.0135759 | 0.004455033 | 0.009555436 | 1.890974
0.01566275 | 0.004559965 | 0.01077058 | 1.935517
0.01774958 | 0.004665915 | 0.01192845 | 1.980496
0.0198364 | 0.004729901 | 0.01315054 | 2.007664
0.03140807 | 0.005073502 | 0.01941182 | 2.153514
0.0522768 | 0.005541752 | 0.02957977 | 2.352272
0.07314491 | 0.005896311 | 0.03889883 | 2.502775
0.09401258 | 0.00618725 | 0.04764542 | 2.626279
0.1148804 | 0.006436717 | 0.05596472 | 2.73218
0.1357483 | 0.006659547 | 0.06391793 | 2.826771
0.1566161 | 0.006869997 | 0.07148462 | 2.916109
0.1774838 | 0.007050386 | 0.07893663 | 2.992687
0.1983516 | 0.00722131 | 0.08612962 | 3.065249
0.3140585 | 0.008019279 | 0.1228027 | 3.403981
0.5227223 | 0.009174882 | 0.1786502 | 3.894522
0.7313867 | 0.01013811 | 0.2262159 | 4.303404
0.9400501 | 0.01099161 | 0.2681775 | 4.665714
1.148708 | 0.01178484 | 0.3056461 | 5.002452
1.357358 | 0.01254734 | 0.3392154 | 5.326149
1.566008 | 0.0132648 | 0.3701911 | 5.63072
1.774664 | 0.01396394 | 0.3985117 | 5.927517
1.983322 | 0.0146007 | 0.425944 | 6.197829
2.191984 | 0.01526378 | 0.4503065 | 6.47931
2.400643 | 0.01588259 | 0.4739572 | 6.742015
2.609302 | 0.01650025 | 0.4958687 | 7.004223
2.817969 | 0.01708396 | 0.5172262 | 7.252021
3.026639 | 0.01765373 | 0.5375972 | 7.493899
3.235309 | 0.01823532 | 0.5563336 | 7.740791
3.443979 | 0.01880586 | 0.5742487 | 7.982994
3.65265 | 0.01938098 | 0.5909696 | 8.227138

## 3.582 V - 3.594 V
Specific Capacity | Voltage | Fractional Capacity | qi/I
1.054299e-05 | 0.0001769462 | 0.0001831055 | 0.07660531
3.142081e-05 | 0.0004104002 | 0.000235282 | 0.1776758
5.229886e-05 | 0.0005929652 | 0.0002710453 | 0.2567139
7.317719e-05 | 0.0007615922 | 0.0002952787 | 0.3297176
9.405576e-05 | 0.0008822542 | 0.0003276201 | 0.3819573
0.000114934 | 0.001013767 | 0.0003484088 | 0.4388938
0.0001358119 | 0.001114089 | 0.000374625 | 0.4823234
0.0001566897 | 0.001228159 | 0.0003920709 | 0.531708
0.0001775672 | 0.001304269 | 0.0004183833 | 0.5646603
0.0001984448 | 0.001381201 | 0.0004415314 | 0.5979659
0.0003142972 | 0.001690928 | 0.000571208 | 0.7320574
0.0005230755 | 0.00199984 | 0.0008037999 | 0.8657983
0.0007318527 | 0.002176964 | 0.001033121 | 0.942483
0.00094063 | 0.002282254 | 0.001266583 | 0.9880718
0.001149405 | 0.002374751 | 0.00148742 | 1.02812
0.001358178 | 0.002421106 | 0.001723939 | 1.04819
0.001566951 | 0.002468986 | 0.001950364 | 1.068919
0.001775726 | 0.00251691 | 0.002168139 | 1.089671
0.001984501 | 0.00256025 | 0.002382033 | 1.108436
0.003142207 | 0.002699036 | 0.003577709 | 1.168525
0.005229814 | 0.002884257 | 0.005572257 | 1.248719
0.007317371 | 0.003009966 | 0.00747089 | 1.303152
0.00940493 | 0.003113208 | 0.009283811 | 1.347853
0.01149247 | 0.003212524 | 0.01099375 | 1.390861
0.01358003 | 0.003261383 | 0.01279611 | 1.412021
0.01566759 | 0.003341877 | 0.01440757 | 1.446875
0.01775513 | 0.003414163 | 0.01598153 | 1.478176
0.01984266 | 0.00346109 | 0.01761837 | 1.498498
0.031418 | 0.003713547 | 0.02599971 | 1.607807
0.05229314 | 0.004058528 | 0.03959634 | 1.757175
0.07316849 | 0.004312903 | 0.05213547 | 1.867314
0.09404315 | 0.004529304 | 0.06380792 | 1.961013
0.114917 | 0.004721764 | 0.07479261 | 2.044353
0.1357905 | 0.004899902 | 0.08516496 | 2.12149
0.1566636 | 0.005063206 | 0.09508708 | 2.192204
0.1775367 | 0.005194049 | 0.1050415 | 2.248866
0.1984093 | 0.005339627 | 0.1141905 | 2.311909
0.3141384 | 0.005984062 | 0.1613258 | 2.590951
0.5228516 | 0.006983358 | 0.2300875 | 3.023646
0.7315683 | 0.007829794 | 0.2871332 | 3.390153
0.9402864 | 0.008634104 | 0.3346738 | 3.738422
1.149003 | 0.009367775 | 0.3769326 | 4.056106
1.357711 | 0.0101022 | 0.4130191 | 4.374144
1.566346 | 0.01085898 | 0.4432794 | 4.701898
1.774943 | 0.01159134 | 0.4705759 | 5.019095
1.983533 | 0.01227465 | 0.496603 | 5.315057
2.192176 | 0.01293849 | 0.5206799 | 5.602556
2.400856 | 0.01353764 | 0.5450071 | 5.862029
2.609555 | 0.01415569 | 0.5665187 | 6.129678
2.81825 | 0.01476762 | 0.5864728 | 6.39469
3.026941 | 0.01539886 | 0.60408 | 6.668066
3.235614 | 0.01601098 | 0.6210374 | 6.933186
3.444278 | 0.01662923 | 0.6365095 | 7.200956

## 3.594 V - 3.605 V
Specific Capacity | Voltage | Fractional Capacity | qi/I
1.053677e-05 | 0.0001695182 | 0.0002068734 | 0.0678048
3.1402e-05 | 0.0004008752 | 0.0002607123 | 0.1603391
5.226756e-05 | 0.0005601692 | 0.0003105464 | 0.2240528
7.313318e-05 | 0.0007062872 | 0.0003446249 | 0.2824985
9.39988e-05 | 0.0008408072 | 0.0003720827 | 0.3363026
0.0001148646 | 0.0009363002 | 0.0004083049 | 0.374499
0.0001357299 | 0.001055736 | 0.0004278916 | 0.4222742
0.0001565953 | 0.001125363 | 0.0004631265 | 0.4501225
0.0001774609 | 0.001175145 | 0.0005026025 | 0.4700366
0.0001983262 | 0.001259258 | 0.0005241781 | 0.5036807
0.0003141104 | 0.001512532 | 0.0006911801 | 0.6049853
0.0005227668 | 0.001722221 | 0.001010259 | 0.6888607
0.0007314248 | 0.001835146 | 0.001326516 | 0.7340307
0.0009400838 | 0.001907073 | 0.001640638 | 0.7628005
0.001148745 | 0.001946383 | 0.001964304 | 0.7785246
0.001357408 | 0.00198841 | 0.00227205 | 0.7953323
0.001566068 | 0.002026598 | 0.002571915 | 0.8106075
0.001774726 | 0.00206059 | 0.002866509 | 0.8242051
0.001983384 | 0.002097433 | 0.003147257 | 0.838942
0.00314047 | 0.002191666 | 0.004769072 | 0.8766344
0.005227022 | 0.002325555 | 0.007480682 | 0.9301883
0.007313539 | 0.002412542 | 0.01008942 | 0.9649833
0.009400001 | 0.002493242 | 0.01254807 | 0.9972645
0.01148645 | 0.002554326 | 0.01496659 | 1.021701
0.01357287 | 0.002620221 | 0.01724039 | 1.048063
0.01565922 | 0.002670997 | 0.01951238 | 1.068378
0.0177456 | 0.002710318 | 0.02179134 | 1.084111
0.01983198 | 0.002757808 | 0.02393401 | 1.103113
0.03140088 | 0.002956953 | 0.03534361 | 1.182773
0.05226447 | 0.003219016 | 0.05403771 | 1.287603
0.07312813 | 0.003406364 | 0.07145078 | 1.362547
0.09399136 | 0.003589096 | 0.08715983 | 1.435644
0.1148544 | 0.003744871 | 0.1020762 | 1.497958
0.1357179 | 0.003896791 | 0.115916 | 1.558731
0.1565811 | 0.004027446 | 0.1293967 | 1.610996
0.1774443 | 0.00415543 | 0.1421215 | 1.662194
0.1983068 | 0.004275121 | 0.1543842 | 1.710075
0.3139801 | 0.004866654 | 0.2147263 | 1.946704
0.5225858 | 0.005791556 | 0.3003142 | 2.316687
0.7311856 | 0.006648096 | 0.3660529 | 2.659329
0.9397806 | 0.00740735 | 0.4222573 | 2.96306
1.148373 | 0.008161658 | 0.4682933 | 3.264814
1.356962 | 0.008870898 | 0.5091123 | 3.548547
1.565548 | 0.00958778 | 0.543453 | 3.835343
1.774124 | 0.01027302 | 0.5747773 | 4.109483
1.982688 | 0.01098323 | 0.6008113 | 4.393629
2.191244 | 0.0116898 | 0.6238742 | 4.676322
2.399792 | 0.01241738 | 0.6432166 | 4.96743
2.608331 | 0.01311462 | 0.6619428 | 5.246411
2.816862 | 0.01378725 | 0.6799883 | 5.515546
3.02539 | 0.01446064 | 0.6963175 | 5.78499
3.233914 | 0.01515443 | 0.7102357 | 6.062598

## 3.605 V - 3.616 V
Specific Capacity | Voltage | Fractional Capacity | qi/I
1.05321e-05 | 0.0001707193 | 0.0002081476 | 0.06739317
3.138774e-05 | 0.0003735523 | 0.0002834967 | 0.1474632
5.224356e-05 | 0.0005428673 | 0.0003246971 | 0.2143071
7.309903e-05 | 0.0006908953 | 0.0003569757 | 0.2727421
9.395473e-05 | 0.0007996023 | 0.0003964459 | 0.3156538
0.0001148105 | 0.0008841163 | 0.0004381388 | 0.3490155
0.0001356665 | 0.0009536023 | 0.0004800039 | 0.3764477
0.0001565222 | 0.001021597 | 0.0005169346 | 0.4032885
0.000177378 | 0.001083259 | 0.0005524674 | 0.4276306
0.000198233 | 0.001121417 | 0.0005964141 | 0.4426955
0.0003139624 | 0.00130415 | 0.0008122493 | 0.5148287
0.0005225197 | 0.001443593 | 0.001221229 | 0.5698732
0.0007310725 | 0.001510777 | 0.001632673 | 0.5963962
0.0009396249 | 0.00155661 | 0.002036639 | 0.6144899
0.001148182 | 0.001591575 | 0.002434012 | 0.6282919
0.001356742 | 0.001606472 | 0.002849465 | 0.6341713
0.001565301 | 0.001632806 | 0.003234467 | 0.6445677
0.001773857 | 0.001649992 | 0.003627239 | 0.6513517
0.001982413 | 0.00166239 | 0.004023468 | 0.6562458
0.003138938 | 0.001748608 | 0.006056608 | 0.6902831
0.005224456 | 0.001832528 | 0.009618996 | 0.7234136
0.007309923 | 0.001903675 | 0.01295565 | 0.7515027
0.009395306 | 0.001962239 | 0.01615468 | 0.7746256
0.01148066 | 0.002020614 | 0.01917003 | 0.7976722
0.013566 | 0.00204315 | 0.0224022 | 0.8065713
0.01565134 | 0.002090302 | 0.02526282 | 0.8251894
0.01773668 | 0.002125449 | 0.02815534 | 0.8390661
0.019822 | 0.002156393 | 0.03101408 | 0.8512826
0.03138527 | 0.002301009 | 0.04602002 | 0.9083746
0.05223811 | 0.002507782 | 0.07028084 | 0.9900069
0.07309024 | 0.00268431 | 0.09186837 | 1.059701
0.09394195 | 0.002832256 | 0.1119093 | 1.118112
0.1147934 | 0.00297399 | 0.1302317 | 1.174072
0.1356447 | 0.003095292 | 0.1478565 | 1.221966
0.1564966 | 0.003220692 | 0.1639438 | 1.271476
0.1773487 | 0.003340584 | 0.1791203 | 1.31881
0.1982007 | 0.003463262 | 0.1930897 | 1.367245
0.3138154 | 0.004002665 | 0.2645235 | 1.5802
0.5223182 | 0.004898737 | 0.3597414 | 1.933967
0.7308169 | 0.005730477 | 0.4302859 | 2.262339
0.9393129 | 0.006520665 | 0.486024 | 2.574313
1.147808 | 0.007283525 | 0.5317002 | 2.875501
1.356305 | 0.008029805 | 0.5698908 | 3.170141
1.564796 | 0.008779332 | 0.6013615 | 3.466072
1.773275 | 0.009519506 | 0.6284939 | 3.75832
1.981755 | 0.01027151 | 0.6509614 | 4.055235
2.190232 | 0.0110321 | 0.6698402 | 4.355549
2.398705 | 0.01175051 | 0.6887464 | 4.639214
2.607183 | 0.012467 | 0.7055843 | 4.922114
2.815664 | 0.01318141 | 0.7207063 | 5.204197
3.024144 | 0.01391608 | 0.7332041 | 5.494284

## 3.616 V - 3.627 V
Specific Capacity | Voltage | Fractional Capacity | qi/I
1.053062e-05 | 0.0001782812 | 0.0002069305 | 0.06778641
3.138312e-05 | 0.0003781732 | 0.0002907246 | 0.1437908
5.223506e-05 | 0.0005304872 | 0.0003449558 | 0.2017046
7.3087e-05 | 0.0006574452 | 0.0003894546 | 0.2499777
9.393917e-05 | 0.0007516762 | 0.0004378165 | 0.2858084
0.0001147913 | 0.0008270162 | 0.0004862631 | 0.3144567
0.000135643 | 0.0008869012 | 0.0005357949 | 0.3372278
0.0001564949 | 0.0009282992 | 0.0005905933 | 0.3529716
0.000177347 | 0.0009723702 | 0.0006389523 | 0.3697282
0.0001981981 | 0.001014148 | 0.0006846589 | 0.3856142
0.000313906 | 0.001136352 | 0.0009677494 | 0.4320834
0.0005224246 | 0.00122646 | 0.001492267 | 0.466351
0.0007309418 | 0.001271098 | 0.002014559 | 0.4833277
0.0009394627 | 0.001296477 | 0.00253858 | 0.4929794
0.001147988 | 0.00131936 | 0.003048247 | 0.5016792
0.001356512 | 0.001334422 | 0.003561284 | 0.5074059
0.001565035 | 0.001367803 | 0.004008451 | 0.5200993
0.001773557 | 0.001370466 | 0.004533703 | 0.5211113
0.001982077 | 0.001366278 | 0.005082268 | 0.5195202
0.003138387 | 0.001437802 | 0.007646869 | 0.5467182
0.005223539 | 0.001493886 | 0.01224965 | 0.5680459
0.007308668 | 0.001534884 | 0.01668164 | 0.5836364
0.009393831 | 0.001584497 | 0.02076957 | 0.6025034
0.011479 | 0.001633539 | 0.02461788 | 0.6211503
0.01356412 | 0.001651115 | 0.02877997 | 0.6278348
0.0156492 | 0.001683002 | 0.03257495 | 0.639962
0.01773428 | 0.001719485 | 0.03613195 | 0.6538366
0.01981933 | 0.001734958 | 0.04001993 | 0.6597221
0.03138089 | 0.001842576 | 0.0596645 | 0.7006459
0.05223087 | 0.002025117 | 0.09035524 | 0.7700606
0.0730804 | 0.002177554 | 0.1175732 | 0.8280278
0.09392988 | 0.002313704 | 0.1422238 | 0.8798023
0.1147789 | 0.002447072 | 0.1643204 | 0.9305208
0.1356282 | 0.002564951 | 0.1852453 | 0.9753491
0.1564772 | 0.002664706 | 0.2057206 | 1.013287
0.1773258 | 0.002779593 | 0.2234945 | 1.056979
0.1981745 | 0.002890724 | 0.2401692 | 1.099242
0.3137688 | 0.003435068 | 0.3200005 | 1.306246
0.5222342 | 0.004323706 | 0.4231413 | 1.644176
0.7307006 | 0.005162695 | 0.4958373 | 1.963228
0.939163 | 0.005972152 | 0.5509172 | 2.271053
1.147626 | 0.006785971 | 0.5924675 | 2.580545
1.356082 | 0.007663526 | 0.619917 | 2.914277
1.56453 | 0.008273946 | 0.6624415 | 3.146426
1.772976 | 0.008939519 | 0.6948083 | 3.399551
1.981421 | 0.009800264 | 0.7082969 | 3.726901
2.189866 | 0.01064138 | 0.7209347 | 4.046782
2.398317 | 0.01137888 | 0.7383858 | 4.327268
2.606784 | 0.01212362 | 0.7532669 | 4.610498
2.815267 | 0.01287717 | 0.7659058 | 4.897069

## 3.627 V - 3.637 V
Specific Capacity | Voltage | Fractional Capacity | qi/I
1.052628e-05 | 0.0001602803 | 0.0002324352 | 0.06035099
3.136978e-05 | 0.0003692963 | 0.0003006378 | 0.1390528
5.221294e-05 | 0.0004935163 | 0.0003744413 | 0.1858239
7.305627e-05 | 0.0005904043 | 0.0004379404 | 0.2223064
9.390006e-05 | 0.0006873033 | 0.0004835312 | 0.2587924
0.0001147441 | 0.0007443533 | 0.0005455797 | 0.2802752
0.0001355885 | 0.0007880723 | 0.000608925 | 0.2967366
0.0001564326 | 0.0008319803 | 0.000665459 | 0.3132676
0.0001772769 | 0.0008690253 | 0.0007219825 | 0.3272161
0.0001981204 | 0.0008852563 | 0.0007920764 | 0.3333276
0.0003137846 | 0.0009705893 | 0.001144203 | 0.3654591
0.0005222238 | 0.001034684 | 0.001786306 | 0.3895923
0.0007306643 | 0.001054707 | 0.002451845 | 0.3971324
0.0009391047 | 0.001081029 | 0.003074564 | 0.4070432
0.001147547 | 0.00108408 | 0.003746416 | 0.4081919
0.001355987 | 0.001109831 | 0.004324198 | 0.4178897
0.001564428 | 0.001124511 | 0.00492378 | 0.4234171
0.001772871 | 0.001129853 | 0.00555344 | 0.4254293
0.001981314 | 0.001147781 | 0.006109436 | 0.4321784
0.003137175 | 0.001177342 | 0.009430679 | 0.4433079
0.005221471 | 0.001226557 | 0.01506649 | 0.4618402
0.007305747 | 0.001267765 | 0.02039543 | 0.4773578
0.009389997 | 0.00129085 | 0.02574522 | 0.4860522
0.01147422 | 0.001317174 | 0.03083096 | 0.4959668
0.01355837 | 0.00135515 | 0.03541009 | 0.5102686
0.01564249 | 0.001388769 | 0.03986418 | 0.5229302
0.0177266 | 0.001394499 | 0.04498981 | 0.5250904
0.01981071 | 0.001419152 | 0.04940582 | 0.5343757
0.03136704 | 0.001517444 | 0.07315902 | 0.5713916
0.05220728 | 0.001690468 | 0.1093027 | 0.6365477
0.07304718 | 0.001815983 | 0.1423635 | 0.6838129
0.09388721 | 0.001926637 | 0.17247 | 0.7254838
0.1147273 | 0.002047128 | 0.1983484 | 0.7708581
0.1355673 | 0.002168308 | 0.2212794 | 0.8164932
0.1564067 | 0.002283893 | 0.2423742 | 0.8600229
0.1772456 | 0.002381744 | 0.2633828 | 0.8968738
0.1980845 | 0.00248134 | 0.2825343 | 0.9343815
0.3136307 | 0.003018363 | 0.3677512 | 1.136611
0.5220088 | 0.00391135 | 0.4723437 | 1.472888
0.7303816 | 0.004781296 | 0.5406437 | 1.800494
0.9387528 | 0.005601776 | 0.5931063 | 2.109477
1.147125 | 0.006428596 | 0.6315412 | 2.420849
1.355496 | 0.007226749 | 0.6638382 | 2.721431
1.563864 | 0.008015786 | 0.6904939 | 3.018583
1.772234 | 0.0088176 | 0.7113409 | 3.320552
1.980597 | 0.009625104 | 0.7282787 | 3.624664
2.188957 | 0.01039659 | 0.7451661 | 3.915217
2.397316 | 0.0111833 | 0.7586865 | 4.211506
2.605672 | 0.01199484 | 0.7688335 | 4.517154

## 3.637 V - 3.647 V
Specific Capacity | Voltage | Fractional Capacity | qi/I
1.052509e-05 | 0.0001622476 | 0.0002326414 | 0.06029548
3.136608e-05 | 0.0003474676 | 0.000323732 | 0.1291316
5.220741e-05 | 0.0004743196 | 0.0003947307 | 0.176273
7.304869e-05 | 0.0005687916 | 0.0004605736 | 0.2113797
9.389042e-05 | 0.0006207396 | 0.0005424399 | 0.2306864
0.0001147318 | 0.0006846966 | 0.0006009322 | 0.2544545
0.0001355737 | 0.0007152356 | 0.0006797762 | 0.2658027
0.0001564157 | 0.0007474726 | 0.0007504552 | 0.2777819
0.0001772574 | 0.0007570206 | 0.0008397236 | 0.2813298
0.0001980986 | 0.0007848666 | 0.0009051601 | 0.291679
0.00031375 | 0.0008439956 | 0.001333163 | 0.313653
0.0005221669 | 0.0008695616 | 0.002153519 | 0.3231545
0.0007305831 | 0.0009027526 | 0.002902289 | 0.3354913
0.0009389982 | 0.0009132376 | 0.003687404 | 0.3393902
0.001147414 | 0.0009113346 | 0.004515253 | 0.3386829
0.001355831 | 0.0009533026 | 0.005100519 | 0.3542804
0.001564243 | 0.0009473796 | 0.00592134 | 0.352081
0.001772654 | 0.0009469986 | 0.006712966 | 0.3519401
0.001981063 | 0.0009519626 | 0.007463081 | 0.3537868
0.003136772 | 0.0009838076 | 0.01143438 | 0.3656231
0.0052208 | 0.001019096 | 0.01837223 | 0.3787387
0.007304779 | 0.001051337 | 0.02491754 | 0.3907223
0.00938874 | 0.001089695 | 0.03089885 | 0.4049794
0.0114727 | 0.00110229 | 0.03732584 | 0.4096617
0.01355662 | 0.001123478 | 0.04327398 | 0.4175391
0.01564055 | 0.001128824 | 0.04968963 | 0.4195267
0.01772448 | 0.001155949 | 0.05498885 | 0.4296086
0.01980838 | 0.001176193 | 0.0603963 | 0.4371335
0.03136375 | 0.001263815 | 0.08899884 | 0.4697008
0.05220229 | 0.001397947 | 0.1339179 | 0.5195542
0.07304056 | 0.001545002 | 0.1695411 | 0.5742095
0.09387888 | 0.001655082 | 0.2034175 | 0.6151239
0.114717 | 0.001762772 | 0.2333842 | 0.6551508
0.1355554 | 0.001873102 | 0.2595346 | 0.696158
0.1563938 | 0.001980681 | 0.2831684 | 0.7361442
0.1772319 | 0.002067469 | 0.3074275 | 0.7684026
0.1980699 | 0.00216704 | 0.3277868 | 0.8054126
0.3136076 | 0.002724468 | 0.4128047 | 1.012596
0.5219754 | 0.003621281 | 0.5169251 | 1.345917
0.730359 | 0.004494848 | 0.5827217 | 1.670603
0.9387263 | 0.005332309 | 0.6313403 | 1.981874
1.147101 | 0.006159521 | 0.6678741 | 2.289329
1.355525 | 0.006962048 | 0.6982488 | 2.587596
1.563982 | 0.007782024 | 0.7207405 | 2.892339
1.772412 | 0.008627114 | 0.736782 | 3.206435
1.980827 | 0.009436547 | 0.752789 | 3.507264
2.189289 | 0.01022938 | 0.7675267 | 3.801914
2.397769 | 0.01102451 | 0.7799879 | 4.097403
2.606262 | 0.01184084 | 0.7893606 | 4.400765

## 3.647 V - 3.658 V
Specific Capacity | Voltage | Fractional Capacity | qi/I
1.053649e-05 | 0.0001523042 | 0.0002622847 | 0.05348194
3.1402e-05 | 0.0003316002 | 0.0003590305 | 0.1164387
5.226733e-05 | 0.0004552112 | 0.0004353176 | 0.1598409
7.313284e-05 | 0.0005380492 | 0.0005153228 | 0.1889287
9.399806e-05 | 0.0005825662 | 0.0006117338 | 0.2045614
0.0001148634 | 0.0006260942 | 0.000695554 | 0.2198447
0.0001357292 | 0.0006455782 | 0.0007971012 | 0.2266854
0.0001565948 | 0.0006694272 | 0.0008868757 | 0.2350601
0.0001774603 | 0.0006940372 | 0.0009694094 | 0.2437023
0.0001983253 | 0.0006932772 | 0.001084576 | 0.2434362
0.0003141084 | 0.0007299022 | 0.001631563 | 0.256296
0.000522762 | 0.0007548792 | 0.002625521 | 0.2650674
0.0007314148 | 0.0007777742 | 0.003565325 | 0.2731082
0.0009400689 | 0.0007791052 | 0.004574593 | 0.2735762
0.00114872 | 0.0007903562 | 0.005510365 | 0.2775267
0.001357372 | 0.0008050492 | 0.00639242 | 0.2826857
0.001566023 | 0.0008121082 | 0.007310939 | 0.2851644
0.001774672 | 0.0008157342 | 0.008248183 | 0.2864376
0.001983323 | 0.0008124862 | 0.009254787 | 0.2852974
0.003140365 | 0.0008342392 | 0.01427179 | 0.292936
0.005226814 | 0.0008592192 | 0.02306333 | 0.3017081
0.00731324 | 0.0008924212 | 0.03106911 | 0.3133679
0.009399604 | 0.0009141572 | 0.03898321 | 0.3210027
0.01148591 | 0.0009412532 | 0.0462645 | 0.3305192
0.01357219 | 0.0009400992 | 0.05473502 | 0.3301147
0.0156584 | 0.0009749982 | 0.06088812 | 0.3423715
0.01774458 | 0.0009872072 | 0.06814692 | 0.3466609
0.01983077 | 0.0009976992 | 0.07535791 | 0.3503474
0.03139874 | 0.001089902 | 0.1092229 | 0.3827264
0.0522605 | 0.001197185 | 0.1655012 | 0.4204012
0.07312222 | 0.001343735 | 0.206312 | 0.471866
0.09398324 | 0.001442351 | 0.2470406 | 0.5064985
0.1148442 | 0.001554118 | 0.2801651 | 0.5457491
0.1357054 | 0.001656773 | 0.3105439 | 0.5817986
0.156568 | 0.001755711 | 0.3380951 | 0.6165434
0.1774301 | 0.001870781 | 0.3595781 | 0.6569535
0.1982911 | 0.001981598 | 0.3793818 | 0.695872
0.3139595 | 0.002489328 | 0.4781678 | 0.8741749
0.5225555 | 0.003403549 | 0.5820888 | 1.195226
0.7311512 | 0.004292556 | 0.6457733 | 1.507428
0.9397441 | 0.00514931 | 0.6919097 | 1.80831
1.148331 | 0.005988511 | 0.7270047 | 2.10303
1.35691 | 0.006839741 | 0.7521426 | 2.401979
1.565478 | 0.007698596 | 0.7709467 | 2.703614
1.77404 | 0.008565458 | 0.7852386 | 3.008066
1.982579 | 0.009414225 | 0.7984263 | 3.306178
2.191097 | 0.01023681 | 0.8114946 | 3.595105
2.399609 | 0.01109891 | 0.819689 | 3.897914
2.608112 | 0.01191388 | 0.8299688 | 4.184177

## 3.658 V - 3.668 V
Specific Capacity | Voltage | Fractional Capacity | qi/I
1.052543e-05 | 0.0001478443 | 0.0002663176 | 0.05267303
3.136853e-05 | 0.0003285883 | 0.0003571139 | 0.1170655
5.221192e-05 | 0.0004360733 | 0.0004478936 | 0.1553572
7.305559e-05 | 0.0004887233 | 0.0005591845 | 0.1741142
9.389892e-05 | 0.0005247743 | 0.0006693492 | 0.1869546
0.0001147422 | 0.0005606383 | 0.0007656056 | 0.1997307
0.0001355851 | 0.0005875303 | 0.0008632697 | 0.209312
0.0001564282 | 0.0006069933 | 0.0009640416 | 0.2162448
0.0001772716 | 0.0006106163 | 0.001086014 | 0.2175349
0.0001981148 | 0.0006203473 | 0.001194667 | 0.2210003
0.0003137756 | 0.0006451433 | 0.001819398 | 0.2298341
0.0005222101 | 0.0006552483 | 0.002981289 | 0.2334345
0.0007306449 | 0.0006781353 | 0.004030461 | 0.2415884
0.0009390774 | 0.0006769923 | 0.005188985 | 0.2411817
0.001147508 | 0.0006848103 | 0.006268308 | 0.243967
0.001355937 | 0.0006972103 | 0.007275125 | 0.248385
0.001564364 | 0.0007067493 | 0.008280131 | 0.2517837
0.001772787 | 0.0007119093 | 0.009315296 | 0.2536235
0.001981206 | 0.0007082723 | 0.01046391 | 0.2523289
0.003137004 | 0.0007180023 | 0.01634384 | 0.2557962
0.005221227 | 0.0007548143 | 0.025876 | 0.2689115
0.007305377 | 0.0007752243 | 0.03525169 | 0.2761838
0.009389476 | 0.0007952533 | 0.04416728 | 0.2833202
0.01147355 | 0.0007988943 | 0.05372458 | 0.2846187
0.01355761 | 0.0008324753 | 0.06092234 | 0.2965836
0.01564163 | 0.0008250273 | 0.07092157 | 0.2939314
0.01772561 | 0.0008670233 | 0.07647776 | 0.308895
0.01980959 | 0.0008714223 | 0.08503771 | 0.3104642
0.03136534 | 0.0009464783 | 0.1239664 | 0.3372064
0.05220497 | 0.001077771 | 0.1811966 | 0.3839842
0.0730447 | 0.001201558 | 0.2274095 | 0.4280883
0.09388382 | 0.001312 | 0.2676835 | 0.4674394
0.1147225 | 0.00142745 | 0.3006438 | 0.5085751
0.1355611 | 0.00154011 | 0.3292669 | 0.5487172
0.1563998 | 0.001644501 | 0.3557678 | 0.5859117
0.1772387 | 0.001724983 | 0.3843602 | 0.6145892
0.1980769 | 0.00182607 | 0.4057711 | 0.6506088
0.3136162 | 0.002379851 | 0.492962 | 0.84792
0.5219748 | 0.00329365 | 0.592839 | 1.173507
0.7303347 | 0.004176574 | 0.6541336 | 1.488098
0.9386897 | 0.005057914 | 0.6942491 | 1.80213
1.147038 | 0.005922343 | 0.7245177 | 2.11014
1.355378 | 0.006761133 | 0.7499042 | 2.409023
1.563715 | 0.007606088 | 0.7690613 | 2.710107
1.772047 | 0.008434965 | 0.7858809 | 3.005468
1.980382 | 0.009277231 | 0.7985373 | 3.305598
2.188715 | 0.01008628 | 0.8117508 | 3.593902
2.397044 | 0.01091882 | 0.8212306 | 3.890575
2.605367 | 0.01175343 | 0.8292189 | 4.187995

## 3.668 V - 3.678 V
Specific Capacity | Voltage | Fractional Capacity | qi/I
1.052206e-05 | 0.0001682404 | 0.0002160095 | 0.06493735
3.135804e-05 | 0.0003111594 | 0.0003480713 | 0.1201041
5.219367e-05 | 0.0004108384 | 0.0004387822 | 0.1585785
7.302942e-05 | 0.0004581844 | 0.0005505031 | 0.1768521
9.386528e-05 | 0.0005013054 | 0.0006467029 | 0.1934965
0.0001147009 | 0.0005236254 | 0.0007565683 | 0.202112
0.0001355365 | 0.0005268624 | 0.0008885081 | 0.2033613
0.0001563724 | 0.0005537514 | 0.0009753208 | 0.2137405
0.0001772086 | 0.0005699694 | 0.001073829 | 0.2200003
0.0001980443 | 0.0005770294 | 0.001185405 | 0.2227246
0.0003136648 | 0.0005926694 | 0.001827913 | 0.2287611
0.0005220269 | 0.0006132624 | 0.002940009 | 0.2367102
0.0007303849 | 0.0006136414 | 0.004110923 | 0.2368561
0.0009387412 | 0.0006100204 | 0.005315005 | 0.2354599
0.001147099 | 0.0006155534 | 0.006436318 | 0.2375955
0.001355459 | 0.0006067784 | 0.007715402 | 0.2342087
0.001563818 | 0.0006193644 | 0.008720514 | 0.2390673
0.001772176 | 0.0006344354 | 0.009647651 | 0.2448855
0.001980532 | 0.0006342464 | 0.01078515 | 0.2448126
0.003135943 | 0.0006542724 | 0.01655433 | 0.2525434
0.00521945 | 0.0006792584 | 0.02653945 | 0.2621889
0.007302912 | 0.0006857484 | 0.03678184 | 0.2646946
0.009386339 | 0.0007090144 | 0.04572391 | 0.2736765
0.01146968 | 0.0007147384 | 0.0554251 | 0.2758878
0.01355302 | 0.0007498354 | 0.06242699 | 0.2894361
0.01563638 | 0.0007475424 | 0.07224414 | 0.2885517
0.01771977 | 0.0007694784 | 0.079536 | 0.2970204
0.01980313 | 0.0007979084 | 0.08572017 | 0.307995
0.03135494 | 0.0008725214 | 0.1241172 | 0.3367972
0.05218682 | 0.001000836 | 0.1800943 | 0.3863298
0.07301861 | 0.001113223 | 0.2265445 | 0.4297138
0.09385093 | 0.001215088 | 0.2667675 | 0.4690363
0.1146834 | 0.001304729 | 0.3035864 | 0.5036419
0.1355154 | 0.001413838 | 0.331048 | 0.5457615
0.1563474 | 0.001521902 | 0.3548184 | 0.5874784
0.1771795 | 0.001615451 | 0.3788104 | 0.6235927
0.1980118 | 0.00172058 | 0.3974827 | 0.6641746
0.3135174 | 0.002224285 | 0.4868255 | 0.8586188
0.5218147 | 0.003105668 | 0.5803144 | 1.198858
0.7301132 | 0.003963178 | 0.6362807 | 1.529883
0.9384216 | 0.00479305 | 0.6762203 | 1.850241
1.146761 | 0.005572693 | 0.710739 | 2.151199
1.355141 | 0.006397995 | 0.731548 | 2.469773
1.563524 | 0.007210281 | 0.7489532 | 2.783323
1.771905 | 0.00803383 | 0.7617633 | 3.101222
1.980279 | 0.00882668 | 0.7748742 | 3.407268
2.188648 | 0.00960863 | 0.7867136 | 3.709109
2.397024 | 0.01039155 | 0.7966991 | 4.011317
2.605401 | 0.0111739 | 0.8053265 | 4.313313

## 3.678 V - 3.688 V
Specific Capacity | Voltage | Fractional Capacity | qi/I
1.053558e-05 | 0.00015244 | 0.0002282022 | 0.06146751
3.139755e-05 | 0.000312935 | 0.0003312853 | 0.126186
5.225981e-05 | 0.000389994 | 0.0004424564 | 0.1572561
7.312246e-05 | 0.000443964 | 0.0005438307 | 0.1790187
9.398563e-05 | 0.000449873 | 0.0006898143 | 0.1814007
0.0001148491 | 0.000486311 | 0.000779784 | 0.1960925
0.0001357125 | 0.000496231 | 0.0009030183 | 0.2000943
0.0001565752 | 0.000493748 | 0.001047076 | 0.1990939
0.0001774379 | 0.000496989 | 0.001178854 | 0.2004009
0.0001983001 | 0.000507294 | 0.001290696 | 0.2045561
0.000314069 | 0.000520455 | 0.001992519 | 0.2098643
0.0005226954 | 0.000526178 | 0.003280021 | 0.2121727
0.0007313192 | 0.000534951 | 0.004513917 | 0.2157114
0.000939945 | 0.000544491 | 0.005699968 | 0.2195595
0.00114857 | 0.000544677 | 0.006962725 | 0.2196343
0.001357195 | 0.000560136 | 0.008000355 | 0.2258685
0.001565818 | 0.0005525 | 0.009357711 | 0.2227897
0.001774441 | 0.000543915 | 0.01077187 | 0.2193279
0.001983062 | 0.00056148 | 0.01166172 | 0.2264116
0.003139939 | 0.000586844 | 0.01766685 | 0.2366395
0.005226116 | 0.00059219 | 0.02913927 | 0.2387958
0.007312329 | 0.000612439 | 0.03942335 | 0.2469612
0.009398579 | 0.000614339 | 0.05051435 | 0.2477275
0.01148481 | 0.00063153 | 0.06004691 | 0.2546593
0.01357099 | 0.000663029 | 0.06758333 | 0.2673615
0.01565713 | 0.00067371 | 0.07673613 | 0.2716696
0.0177433 | 0.000696636 | 0.08409867 | 0.2809151
0.01982949 | 0.00068461 | 0.09563764 | 0.2760657
0.03139745 | 0.000764985 | 0.1355196 | 0.3084776
0.05225944 | 0.000883668 | 0.1952704 | 0.3563358
0.07312162 | 0.001009357 | 0.2392003 | 0.4070202
0.09398326 | 0.00110129 | 0.2817796 | 0.4440925
0.1148448 | 0.001190015 | 0.3186542 | 0.4798714
0.1357063 | 0.001283397 | 0.34914 | 0.5175277
0.1565673 | 0.001375029 | 0.3759671 | 0.5544786
0.1774287 | 0.001467731 | 0.3991517 | 0.5918619
0.1982901 | 0.001572837 | 0.4162727 | 0.6342464
0.3139618 | 0.002047781 | 0.5062371 | 0.8257707
0.5225656 | 0.002891387 | 0.596754 | 1.16596
0.7311738 | 0.003674282 | 0.6570657 | 1.481666
0.9397925 | 0.004472665 | 0.6937872 | 1.803619
1.148413 | 0.005259578 | 0.7209544 | 2.120945
1.357032 | 0.006051071 | 0.7404889 | 2.440123
1.565633 | 0.006820636 | 0.7579244 | 2.75046
1.774232 | 0.007571118 | 0.7737685 | 3.053104
1.982831 | 0.008311266 | 0.7877332 | 3.35158
2.191434 | 0.009057185 | 0.7989063 | 3.652384
2.400037 | 0.009786282 | 0.8097686 | 3.946407
2.608653 | 0.01051842 | 0.8188916 | 4.24165
2.817274 | 0.01122979 | 0.8283583 | 4.528512

## 3.688 V - 3.698 V
Specific Capacity | Voltage | Fractional Capacity | qi/I
1.053438e-05 | 0.0001518344 | 0.0002220916 | 0.06316712
3.139396e-05 | 0.0003055224 | 0.0003289246 | 0.1271005
5.225376e-05 | 0.0003610364 | 0.0004632975 | 0.1501952
7.311374e-05 | 0.0004073894 | 0.0005744903 | 0.1694757
9.397412e-05 | 0.0004295114 | 0.0007003691 | 0.1786771
0.0001148347 | 0.0004628944 | 0.000794117 | 0.1925642
0.0001356953 | 0.0004565964 | 0.0009513182 | 0.1899444
0.0001565556 | 0.0004758624 | 0.001053127 | 0.197959
0.0001774161 | 0.0004688044 | 0.00121142 | 0.1950229
0.0001982758 | 0.0004621334 | 0.001373396 | 0.1922481
0.0003140302 | 0.0004749074 | 0.002116683 | 0.197562
0.0005226322 | 0.0004720474 | 0.003544084 | 0.1963718
0.000731233 | 0.0004844444 | 0.004831758 | 0.2015293
0.0009398349 | 0.0004997064 | 0.006020466 | 0.207878
0.001148438 | 0.0004922634 | 0.007467984 | 0.2047809
0.001357042 | 0.0004987474 | 0.008709758 | 0.2074775
0.001565647 | 0.0005004714 | 0.01001401 | 0.2081943
0.001774251 | 0.0004985604 | 0.01139176 | 0.2073987
0.001982855 | 0.0005025584 | 0.01262984 | 0.2090618
0.003139627 | 0.0005103834 | 0.01969132 | 0.2123168
0.00522563 | 0.0005294564 | 0.0315938 | 0.2202511
0.007311615 | 0.0005454714 | 0.04290765 | 0.2269133
0.009397569 | 0.0005765654 | 0.05217474 | 0.2398487
0.01148352 | 0.0005876274 | 0.06255565 | 0.244451
0.01356945 | 0.0005987024 | 0.0725512 | 0.2490585
0.01565535 | 0.0006141454 | 0.08159901 | 0.2554828
0.01774123 | 0.0006275024 | 0.09050272 | 0.2610393
0.0198271 | 0.0006301644 | 0.1007161 | 0.2621473
0.03139347 | 0.0007124494 | 0.1410518 | 0.296378
0.05225212 | 0.0007962754 | 0.2100555 | 0.3312509
0.07310994 | 0.0009050614 | 0.2585781 | 0.3765072
0.09396758 | 0.001003678 | 0.2996932 | 0.4175332
0.1148253 | 0.001104954 | 0.3326494 | 0.4596658
0.1356826 | 0.001192888 | 0.3640975 | 0.4962487
0.1565392 | 0.001286987 | 0.3893518 | 0.5353965
0.1773952 | 0.001357842 | 0.4182018 | 0.5648761
0.1982513 | 0.001453465 | 0.4366212 | 0.6046589
0.3138912 | 0.001937295 | 0.5186527 | 0.8059432
0.5224263 | 0.002731482 | 0.6122376 | 1.136344
0.7309507 | 0.003499908 | 0.668536 | 1.456036
0.9394639 | 0.004245971 | 0.708266 | 1.766433
1.147966 | 0.005000453 | 0.7348742 | 2.080338
1.356459 | 0.005730722 | 0.7576885 | 2.384177
1.564944 | 0.006481754 | 0.7728576 | 2.696666
1.773416 | 0.007220387 | 0.7862187 | 3.004006
1.981877 | 0.007914015 | 0.8016286 | 3.292634
2.19033 | 0.00862957 | 0.812482 | 3.590391
2.398775 | 0.009329658 | 0.8230329 | 3.881715
2.607213 | 0.01002061 | 0.8328673 | 4.169245
2.815639 | 0.01070256 | 0.8421368 | 4.453047

## 3.695 V - 3.719 V
Specific Capacity | Voltage | Fractional Capacity | qi/I
7.900063e-05 | 0.001056988 | 0.0002532943 | 0.05538117
0.0002354368 | 0.002128433 | 0.0003748688 | 0.1115201
0.0003918722 | 0.002663066 | 0.0004986863 | 0.1395326
0.000548308 | 0.002957906 | 0.0006282103 | 0.1549808
0.0007047445 | 0.003111252 | 0.0007676467 | 0.1630154
0.000861181 | 0.003241609 | 0.0009003237 | 0.1698456
0.001017618 | 0.003282461 | 0.00105063 | 0.1719861
0.001174054 | 0.003343386 | 0.001190053 | 0.1751783
0.001330491 | 0.003371819 | 0.00133725 | 0.176668
0.001486925 | 0.003399487 | 0.001482315 | 0.1781176
0.002354995 | 0.003457862 | 0.00230806 | 0.1811763
0.003919357 | 0.00352386 | 0.003769303 | 0.1846343
0.005483721 | 0.00357097 | 0.005204201 | 0.1871026
0.007048085 | 0.003597864 | 0.006638826 | 0.1885118
0.008612447 | 0.003638486 | 0.008021779 | 0.1906402
0.01017681 | 0.003644205 | 0.009463978 | 0.19094
0.01174117 | 0.003677011 | 0.01082135 | 0.192659
0.01330554 | 0.003703153 | 0.01217659 | 0.1940287
0.01486989 | 0.00371059 | 0.01358093 | 0.1944184
0.02354485 | 0.003831807 | 0.02082367 | 0.2007697
0.03918838 | 0.003972305 | 0.03343332 | 0.2081312
0.05483189 | 0.004081797 | 0.04552465 | 0.2138683
0.07047534 | 0.004190145 | 0.05699975 | 0.2195454
0.08611874 | 0.004304215 | 0.06780606 | 0.2255224
0.1017621 | 0.004424677 | 0.07794163 | 0.2318342
0.1174056 | 0.004516527 | 0.08809454 | 0.2366468
0.133049 | 0.004603697 | 0.0979422 | 0.2412142
0.1486925 | 0.004712613 | 0.1069282 | 0.246921
0.2354358 | 0.00521387 | 0.1530302 | 0.2731848
0.3918689 | 0.006027536 | 0.220326 | 0.3158177
0.5483012 | 0.00678353 | 0.2739229 | 0.3554289
0.7047339 | 0.007487246 | 0.3189832 | 0.392301
0.8611665 | 0.008169223 | 0.3572491 | 0.428034
1.017599 | 0.008827349 | 0.3906711 | 0.4625173
1.174032 | 0.009485845 | 0.4194388 | 0.49702
1.330464 | 0.01012583 | 0.4452841 | 0.5305533
1.486896 | 0.0107582 | 0.4683879 | 0.5636873
2.3543 | 0.01402074 | 0.5690568 | 0.734632
3.9186 | 0.01952805 | 0.6800436 | 1.023194
5.482911 | 0.02460486 | 0.7551881 | 1.2892

## 3.719 V - 3.745 V
Specific Capacity | Voltage | Fractional Capacity | qi/I
7.900342e-05 | 0.0009859047 | 0.0002196128 | 0.06387461
0.0002354462 | 0.001864223 | 0.0003461312 | 0.1207792
0.0003918895 | 0.002217424 | 0.0004843527 | 0.1436619
0.0005483333 | 0.002372112 | 0.0006335141 | 0.1536838
0.0007047769 | 0.002451691 | 0.0007878304 | 0.1588396
0.0008612198 | 0.002506686 | 0.0009415881 | 0.1624026
0.001017662 | 0.002528825 | 0.001102889 | 0.1638369
0.001174105 | 0.002535329 | 0.001269168 | 0.1642584
0.001330547 | 0.002560358 | 0.001424218 | 0.16588
0.001486987 | 0.002559591 | 0.001592149 | 0.1658304
0.002355094 | 0.002608836 | 0.002474049 | 0.1690209
0.003919524 | 0.002646627 | 0.004058704 | 0.1714694
0.005483949 | 0.002692024 | 0.005582919 | 0.1744106
0.007048372 | 0.002704803 | 0.007141674 | 0.1752386
0.008612795 | 0.002722341 | 0.008670586 | 0.1763749
0.01017722 | 0.00273589 | 0.01019476 | 0.1772529
0.01174163 | 0.002758204 | 0.01166672 | 0.1786987
0.01330605 | 0.002788339 | 0.01307827 | 0.1806512
0.01487046 | 0.0027952 | 0.01458003 | 0.1810957
0.02354579 | 0.002857386 | 0.0225835 | 0.1851246
0.03918993 | 0.002983122 | 0.03600396 | 0.1932709
0.05483408 | 0.003082968 | 0.04874481 | 0.1997398
0.07047823 | 0.003174236 | 0.06085029 | 0.205653
0.08612233 | 0.003266947 | 0.07224712 | 0.2116596
0.1017664 | 0.003348387 | 0.08329434 | 0.2169361
0.1174104 | 0.003425064 | 0.09394738 | 0.221904
0.1330544 | 0.003486291 | 0.1045954 | 0.2258709
0.1486984 | 0.003583402 | 0.1137255 | 0.2321626
0.2354449 | 0.003995627 | 0.1614921 | 0.2588701
0.3918842 | 0.004641915 | 0.2313702 | 0.3007423
0.5483225 | 0.005244495 | 0.286536 | 0.3397827
0.7047614 | 0.005812377 | 0.3323037 | 0.3765751
0.8612006 | 0.006380043 | 0.3699368 | 0.4133535
1.01764 | 0.00691242 | 0.4034695 | 0.4478457
1.174079 | 0.00742704 | 0.4332398 | 0.4811874
1.330518 | 0.007928124 | 0.4599356 | 0.5136522
1.486956 | 0.008438176 | 0.4829436 | 0.5466981
2.354396 | 0.01111168 | 0.580693 | 0.7199116
3.918767 | 0.01566317 | 0.6856721 | 1.014797
5.48315 | 0.0200357 | 0.7500193 | 1.298088
7.047541 | 0.02427121 | 0.79578 | 1.572502

## 3.745 V - 3.770 V
Specific Capacity | Voltage | Fractional Capacity | qi/I
7.900547e-05 | 0.0009042575 | 0.0002336251 | 0.06004375
0.0002354513 | 0.001536851 | 0.00040966 | 0.102049
0.0003918973 | 0.00172893 | 0.0006061068 | 0.1148032
0.0005483434 | 0.001800648 | 0.0008142882 | 0.1195654
0.0007047895 | 0.001818769 | 0.001036182 | 0.1207688
0.0008612356 | 0.001844151 | 0.001248763 | 0.1224543
0.001017682 | 0.001865702 | 0.00145856 | 0.1238852
0.001174129 | 0.00187087 | 0.001678133 | 0.1242283
0.001330575 | 0.001877537 | 0.001894983 | 0.124671
0.001487018 | 0.001863036 | 0.00213427 | 0.1237081
0.002355143 | 0.00189396 | 0.00332507 | 0.1257616
0.003919606 | 0.001931587 | 0.005426034 | 0.1282601
0.005484066 | 0.001946092 | 0.007535181 | 0.1292233
0.007048524 | 0.001975894 | 0.009538694 | 0.1312023
0.008612982 | 0.001985645 | 0.01159862 | 0.1318498
0.01017744 | 0.002006075 | 0.01356581 | 0.1332065
0.01174189 | 0.002022678 | 0.01552264 | 0.134309
0.01330634 | 0.002034892 | 0.01748524 | 0.13512
0.01487079 | 0.002041946 | 0.0194735 | 0.1355885
0.02354631 | 0.002128947 | 0.02957415 | 0.1413655
0.03919085 | 0.002223939 | 0.04712118 | 0.1476732
0.05483536 | 0.002305572 | 0.06359697 | 0.1530939
0.07047979 | 0.002383401 | 0.07907185 | 0.1582619
0.08612418 | 0.00245707 | 0.0937264 | 0.1631537
0.1017686 | 0.002533462 | 0.1074123 | 0.1682264
0.1174131 | 0.002601417 | 0.1206871 | 0.1727387
0.1330575 | 0.002679074 | 0.1328034 | 0.1778953
0.148702 | 0.002746982 | 0.1447489 | 0.1824045
0.2354513 | 0.003094434 | 0.2034577 | 0.205476
0.3918963 | 0.00366077 | 0.2862551 | 0.2430818
0.5483414 | 0.004169471 | 0.3516612 | 0.2768605
0.7047861 | 0.004702228 | 0.4007819 | 0.3122365
0.8612309 | 0.005195678 | 0.4432327 | 0.3450026
1.017675 | 0.00567959 | 0.4791226 | 0.3771353
1.17412 | 0.006144042 | 0.5109903 | 0.4079758
1.330564 | 0.006628129 | 0.5367838 | 0.4401202
1.487008 | 0.007075588 | 0.5619599 | 0.4698324
2.354483 | 0.00958156 | 0.6570732 | 0.6362338
3.918907 | 0.01400273 | 0.7483535 | 0.9298082
5.483335 | 0.01840025 | 0.796848 | 1.221813
7.047797 | 0.02289261 | 0.8232138 | 1.520113

## 3.770 V - 3.794 V
Specific Capacity | Voltage | Fractional Capacity | qi/I
7.900861e-05 | 0.0008213323 | 0.000307543 | 0.04561227
0.0002354616 | 0.001320907 | 0.0005698994 | 0.07335541
0.0003919149 | 0.001440499 | 0.0008698193 | 0.07999688
0.0005483679 | 0.001486657 | 0.001179265 | 0.0825602
0.0007048212 | 0.001481128 | 0.001521376 | 0.08225321
0.0008612746 | 0.001507256 | 0.001826858 | 0.0837043
0.001017728 | 0.001510501 | 0.002154075 | 0.08388448
0.001174181 | 0.001526144 | 0.002459743 | 0.08475325
0.001330633 | 0.001533963 | 0.002773281 | 0.08518751
0.001487083 | 0.001536258 | 0.00309472 | 0.08531496
0.002355247 | 0.001550372 | 0.004856806 | 0.08609883
0.003919781 | 0.001578804 | 0.007937502 | 0.0876778
0.00548431 | 0.001606099 | 0.01091692 | 0.08919369
0.007048837 | 0.001624803 | 0.0138697 | 0.09023246
0.008613361 | 0.001656319 | 0.01662566 | 0.09198275
0.01017788 | 0.001671598 | 0.01946596 | 0.09283128
0.01174241 | 0.001682284 | 0.02231558 | 0.09342474
0.01330693 | 0.001696235 | 0.02508084 | 0.09419953
0.01487145 | 0.001712458 | 0.0277641 | 0.09510049
0.02354737 | 0.001772412 | 0.04247447 | 0.09843004
0.03919261 | 0.001878094 | 0.0667171 | 0.104299
0.05483781 | 0.001982993 | 0.08841159 | 0.1101246
0.07048292 | 0.002039459 | 0.110489 | 0.1132605
0.08612807 | 0.002128731 | 0.1293523 | 0.1182182
0.1017732 | 0.002222831 | 0.1463785 | 0.1234441
0.1174182 | 0.002284133 | 0.164348 | 0.1268485
0.1330633 | 0.002354765 | 0.1806596 | 0.1307711
0.1487083 | 0.002430124 | 0.1956398 | 0.1349562
0.2354611 | 0.002797599 | 0.2690816 | 0.1553639
0.3919117 | 0.003435863 | 0.3646723 | 0.1908097
0.5483622 | 0.004030077 | 0.4350153 | 0.2238094
0.7048126 | 0.004604804 | 0.4893424 | 0.2557268
0.8612623 | 0.00515416 | 0.5342295 | 0.2862353
1.017711 | 0.005721446 | 0.5686814 | 0.3177396
1.17416 | 0.00627367 | 0.5983509 | 0.3484074
1.330609 | 0.006812722 | 0.6244249 | 0.3783438
1.487058 | 0.007355773 | 0.6463233 | 0.4085024
2.354551 | 0.01035767 | 0.7267688 | 0.5752132
3.91901 | 0.01582604 | 0.7916887 | 0.8788997
5.483463 | 0.02151061 | 0.8149907 | 1.194594

## 3.794 V - 3.819 V
Specific Capacity | Voltage | Fractional Capacity | qi/I
7.900439e-05 | 0.0008134398 | 0.0003965487 | 0.03537453
0.0002354488 | 0.001290833 | 0.0007447271 | 0.05613538
0.0003918926 | 0.001379333 | 0.001160029 | 0.05998422
0.0005483369 | 0.001422065 | 0.001574341 | 0.06184243
0.0007047811 | 0.001431987 | 0.00200949 | 0.06227392
0.0008612253 | 0.001458129 | 0.002411524 | 0.06341073
0.001017669 | 0.001464048 | 0.002838062 | 0.06366817
0.001174113 | 0.001461755 | 0.003279487 | 0.06356851
0.001330557 | 0.001468244 | 0.003700035 | 0.06385069
0.001486997 | 0.001488476 | 0.004078862 | 0.06473054
0.002355105 | 0.001501086 | 0.00640583 | 0.06527897
0.003919539 | 0.001535455 | 0.01042242 | 0.06677364
0.00548397 | 0.001547493 | 0.01446895 | 0.06729715
0.007048408 | 0.001587786 | 0.01812466 | 0.06904936
0.008612844 | 0.001600579 | 0.02197051 | 0.0696057
0.01017728 | 0.001625961 | 0.02555596 | 0.07070948
0.01174171 | 0.001648675 | 0.02907816 | 0.07169728
0.01330614 | 0.001648488 | 0.03295619 | 0.07168922
0.01487057 | 0.001673858 | 0.03627269 | 0.07279249
0.023546 | 0.00174387 | 0.05512819 | 0.07583717
0.03919034 | 0.001876812 | 0.08525679 | 0.08161857
0.05483462 | 0.001991456 | 0.1124229 | 0.08660423
0.07047884 | 0.00209397 | 0.1374229 | 0.09106237
0.08612303 | 0.002187146 | 0.1607727 | 0.09511442
0.1017672 | 0.002286939 | 0.181687 | 0.09945426
0.1174113 | 0.002383445 | 0.2011294 | 0.1036512
0.1330554 | 0.002481676 | 0.2189063 | 0.1079231
0.1486995 | 0.002565989 | 0.2366059 | 0.1115898
0.2354468 | 0.003022112 | 0.3180921 | 0.1314258
0.3918881 | 0.003836502 | 0.4170588 | 0.1668421
0.5483287 | 0.004581441 | 0.4886632 | 0.1992382
0.7047697 | 0.005314556 | 0.5414407 | 0.23112
0.8612108 | 0.006056259 | 0.5805983 | 0.2633754
1.017652 | 0.006755562 | 0.6150473 | 0.2937868
1.174093 | 0.007483525 | 0.6405705 | 0.3254447
1.330534 | 0.008213043 | 0.6614431 | 0.3571703
1.486975 | 0.008909701 | 0.6814142 | 0.3874668
2.354433 | 0.01291814 | 0.7441441 | 0.5617868
3.918803 | 0.02035495 | 0.786057 | 0.8852018

## 3.819 V - 3.843 V
Specific Capacity | Voltage | Fractional Capacity | qi/I
7.900097e-05 | 0.000812481 | 0.0004851794 | 0.02891263
0.0002354391 | 0.001268956 | 0.0009257955 | 0.04515651
0.0003918767 | 0.001381883 | 0.001415016 | 0.04917505
0.0005483144 | 0.001429371 | 0.001914114 | 0.05086485
0.0007047528 | 0.001434897 | 0.002450751 | 0.05106149
0.0008611908 | 0.001458555 | 0.002946183 | 0.05190332
0.001017629 | 0.001459306 | 0.003479574 | 0.05193001
0.001174066 | 0.001464648 | 0.003999838 | 0.05212015
0.001330504 | 0.001478768 | 0.004489513 | 0.05262264
0.001486939 | 0.001479147 | 0.005016084 | 0.05263613
0.002355015 | 0.001503189 | 0.007817417 | 0.05349168
0.003919393 | 0.001540962 | 0.01269142 | 0.05483586
0.005483767 | 0.001574932 | 0.01737402 | 0.05604471
0.007048142 | 0.001613473 | 0.02179697 | 0.05741619
0.00861252 | 0.0016173 | 0.02657191 | 0.0575524
0.0101769 | 0.001665056 | 0.03049788 | 0.05925181
0.01174127 | 0.001677267 | 0.03492979 | 0.05968637
0.01330564 | 0.001700575 | 0.0390412 | 0.06051582
0.01487001 | 0.001721577 | 0.04309908 | 0.06126317
0.02354507 | 0.001822132 | 0.06447678 | 0.06484151
0.03918878 | 0.001972063 | 0.09915715 | 0.07017689
0.05483244 | 0.002102342 | 0.130142 | 0.07481296
0.07047607 | 0.002245139 | 0.1566324 | 0.0798945
0.08611969 | 0.002354131 | 0.1825387 | 0.08377309
0.1017632 | 0.002506734 | 0.2025656 | 0.0892036
0.1174068 | 0.002609351 | 0.2245142 | 0.09285534
0.1330503 | 0.002716564 | 0.2443875 | 0.09667062
0.1486938 | 0.002837432 | 0.2614872 | 0.1009718
0.2354378 | 0.003437336 | 0.3417726 | 0.1223198
0.3918725 | 0.004427683 | 0.4416227 | 0.1575621
0.5483071 | 0.00539567 | 0.5070626 | 0.1920086
0.7047412 | 0.006330463 | 0.5554914 | 0.225274
0.8611753 | 0.007271575 | 0.5909438 | 0.2587643
1.01761 | 0.008180611 | 0.6206957 | 0.2911132
1.174044 | 0.009094796 | 0.6441315 | 0.3236453
1.330478 | 0.01003189 | 0.6617712 | 0.3569929
1.486912 | 0.01093309 | 0.6786177 | 0.389063
2.354329 | 0.01605973 | 0.7314964 | 0.5714989
3.918652 | 0.0254543 | 0.7681724 | 0.9058129

## 3.843 V - 3.867 V
Specific Capacity | Voltage | Fractional Capacity | qi/I
7.9e-05 | 0.0007952656 | 0.000561769 | 0.02497061
0.0002354361 | 0.001275565 | 0.001043791 | 0.04005154
0.0003918719 | 0.001383902 | 0.001601334 | 0.0434534
0.0005483077 | 0.001422813 | 0.002179313 | 0.04467515
0.0007047436 | 0.001440936 | 0.002765855 | 0.04524417
0.0008611794 | 0.001465352 | 0.003323492 | 0.04601082
0.001017615 | 0.001470498 | 0.003913471 | 0.04617238
0.001174051 | 0.001486908 | 0.004465252 | 0.04668761
0.001330488 | 0.001494349 | 0.005035028 | 0.0469212
0.001486921 | 0.001491305 | 0.005638511 | 0.04682562
0.002354989 | 0.001522206 | 0.008749002 | 0.04779586
0.003919351 | 0.001564015 | 0.01417151 | 0.04910865
0.005483711 | 0.001612343 | 0.01923358 | 0.05062612
0.007048073 | 0.001628755 | 0.02447133 | 0.05114143
0.008612439 | 0.001655305 | 0.02942328 | 0.05197506
0.0101768 | 0.00168717 | 0.03411108 | 0.05297558
0.01174116 | 0.001727069 | 0.0384454 | 0.05422839
0.01330552 | 0.001740045 | 0.04324286 | 0.05463585
0.01486987 | 0.001767886 | 0.04756593 | 0.05551006
0.02354484 | 0.001870131 | 0.07119783 | 0.05872046
0.03918837 | 0.002063952 | 0.1073744 | 0.06480629
0.05483186 | 0.002223932 | 0.1394294 | 0.06982958
0.07047531 | 0.002381349 | 0.167362 | 0.07477233
0.08611872 | 0.002512579 | 0.1938299 | 0.07889287
0.1017621 | 0.00264783 | 0.2173397 | 0.08313967
0.1174055 | 0.002798453 | 0.2372539 | 0.08786915
0.1330488 | 0.002925182 | 0.2572179 | 0.0918484
0.1486922 | 0.003051444 | 0.2755661 | 0.09581297
0.2354355 | 0.003732462 | 0.3567135 | 0.1171965
0.3918694 | 0.004917621 | 0.4506395 | 0.1544097
0.5483026 | 0.006038464 | 0.5134956 | 0.1896034
0.7047357 | 0.007166188 | 0.556136 | 0.2250132
0.8611682 | 0.008264322 | 0.5892827 | 0.259494
1.0176 | 0.009349291 | 0.6155189 | 0.2935615
1.174032 | 0.01041385 | 0.6375456 | 0.3269883
1.330464 | 0.01149176 | 0.6547254 | 0.3608342
1.486896 | 0.01257139 | 0.6688675 | 0.3947339
2.354301 | 0.01847557 | 0.7206211 | 0.580122

## 3.867 V - 3.892 V
Specific Capacity | Voltage | Fractional Capacity | qi/I
7.90004e-05 | 0.0008174538 | 0.0005774456 | 0.02429284
0.0002354368 | 0.00130331 | 0.001079374 | 0.03873122
0.0003918734 | 0.001418572 | 0.001650591 | 0.04215651
0.0005483097 | 0.001461488 | 0.002241691 | 0.04343186
0.0007047464 | 0.001484948 | 0.002835742 | 0.04412908
0.0008611831 | 0.00150268 | 0.003424318 | 0.04465602
0.001017619 | 0.001504017 | 0.004042757 | 0.04469574
0.001174056 | 0.001510312 | 0.004644802 | 0.04488283
0.001330493 | 0.001534921 | 0.005179305 | 0.04561411
0.001486926 | 0.001547695 | 0.005740491 | 0.04599372
0.002354997 | 0.001577067 | 0.008922475 | 0.0468666
0.003919364 | 0.001619028 | 0.01446459 | 0.04811359
0.005483729 | 0.001664044 | 0.01969048 | 0.04945138
0.007048088 | 0.001703721 | 0.02471826 | 0.05063052
0.008612442 | 0.001731201 | 0.02972514 | 0.05144717
0.0101768 | 0.001749922 | 0.03474861 | 0.05200356
0.01174115 | 0.00178583 | 0.03928399 | 0.0530707
0.0133055 | 0.001804919 | 0.04404723 | 0.05363798
0.01486985 | 0.001834519 | 0.04843167 | 0.05451766
0.02354478 | 0.001961634 | 0.07171693 | 0.05829525
0.03918819 | 0.002161533 | 0.1083274 | 0.06423583
0.05483159 | 0.002331737 | 0.1405065 | 0.06929393
0.07047499 | 0.002504498 | 0.1681355 | 0.07442805
0.08611833 | 0.002652909 | 0.1939627 | 0.07883855
0.1017616 | 0.002820953 | 0.2155427 | 0.08383252
0.117405 | 0.002967757 | 0.2363759 | 0.08819528
0.1330482 | 0.003100025 | 0.2564418 | 0.09212605
0.1486915 | 0.003250151 | 0.2733554 | 0.09658753
0.2354343 | 0.004017997 | 0.3501105 | 0.1194063
0.3918674 | 0.005297794 | 0.4419663 | 0.1574393
0.5483001 | 0.006537885 | 0.5011019 | 0.1942923
0.7047333 | 0.007732399 | 0.5445724 | 0.2297908
0.8611667 | 0.008917359 | 0.5770268 | 0.2650055
1.0176 | 0.01010288 | 0.6018342 | 0.3002369
1.174032 | 0.01127066 | 0.6224085 | 0.3349413
1.330465 | 0.01240448 | 0.6408698 | 0.3686361
1.486898 | 0.01355662 | 0.6553519 | 0.4028756
2.354304 | 0.01985199 | 0.708604 | 0.5899618

## 3.892 V - 3.917 V
Specific Capacity | Voltage | Fractional Capacity | qi/I
7.900257e-05 | 0.0008057116 | 0.000595217 | 0.0235675
0.0002354433 | 0.001308268 | 0.001092455 | 0.03826775
0.0003918839 | 0.001431042 | 0.001662336 | 0.04185885
0.0005483247 | 0.001472834 | 0.002259945 | 0.04308115
0.0007047654 | 0.001506806 | 0.002839233 | 0.04407484
0.0008612062 | 0.001508526 | 0.003465518 | 0.04412509
0.001017647 | 0.001526269 | 0.004047436 | 0.04464405
0.001174088 | 0.001535618 | 0.00464121 | 0.04491749
0.001330528 | 0.001531043 | 0.005275342 | 0.04478368
0.001486966 | 0.001560601 | 0.005783928 | 0.04564827
0.002355058 | 0.001570334 | 0.009103816 | 0.04593298
0.003919467 | 0.00164129 | 0.01449625 | 0.04800849
0.005483877 | 0.001661508 | 0.02003545 | 0.04859985
0.007048287 | 0.001693744 | 0.02526095 | 0.04954277
0.008612692 | 0.001741621 | 0.0300192 | 0.05094323
0.01017709 | 0.001784541 | 0.03461872 | 0.05219868
0.01174149 | 0.001811442 | 0.0393471 | 0.05298559
0.01330589 | 0.001829757 | 0.04414326 | 0.05352133
0.01487028 | 0.001854555 | 0.04867359 | 0.05424671
0.0235455 | 0.001990491 | 0.07180613 | 0.05822293
0.03918949 | 0.002188936 | 0.1086802 | 0.06402758
0.05483347 | 0.002370342 | 0.1404263 | 0.06933384
0.0704774 | 0.002565417 | 0.1667653 | 0.07503994
0.08612125 | 0.002721892 | 0.1920672 | 0.07961696
0.1017651 | 0.002869146 | 0.2153079 | 0.08392425
0.1174089 | 0.003038792 | 0.2345384 | 0.08888654
0.1330527 | 0.003174734 | 0.2544076 | 0.09286298
0.1486965 | 0.00333592 | 0.270582 | 0.09757782
0.2354417 | 0.004109655 | 0.3477697 | 0.1202101
0.3918789 | 0.005437927 | 0.4374539 | 0.1590631
0.5483163 | 0.006712947 | 0.4958288 | 0.1963584
0.7047536 | 0.007966602 | 0.5370046 | 0.2330288
0.8611907 | 0.00918952 | 0.5688795 | 0.2688001
1.017628 | 0.0103928 | 0.5943882 | 0.3039972
1.174066 | 0.01159055 | 0.6148965 | 0.3390323
1.330503 | 0.01275873 | 0.6330269 | 0.3732026
1.48694 | 0.01391333 | 0.648748 | 0.4069757
2.354374 | 0.02028617 | 0.7045133 | 0.5933865

## 3.917 V - 3.942 V
Specific Capacity | Voltage | Fractional Capacity | qi/I
7.900507e-05 | 0.0007924772 | 0.0005898198 | 0.02378302
0.0002354511 | 0.001269196 | 0.001097547 | 0.0380898
0.0003918972 | 0.001391687 | 0.001666026 | 0.04176583
0.0005483432 | 0.001428496 | 0.002271039 | 0.04287054
0.0007047892 | 0.001470457 | 0.002835685 | 0.04412987
0.000861235 | 0.001483046 | 0.003435723 | 0.04450763
0.001017681 | 0.001487244 | 0.004048372 | 0.04463364
0.001174126 | 0.001516616 | 0.004580261 | 0.0455151
0.001330572 | 0.001502495 | 0.00523934 | 0.04509129
0.001487015 | 0.001524432 | 0.005771099 | 0.04574966
0.00235514 | 0.001555524 | 0.008957589 | 0.04668277
0.003919605 | 0.001603791 | 0.01445925 | 0.04813134
0.005484067 | 0.001642903 | 0.01974886 | 0.04930516
0.007048526 | 0.001670377 | 0.02496519 | 0.05012968
0.008612985 | 0.001714304 | 0.02972466 | 0.05144801
0.01017744 | 0.001754038 | 0.03432818 | 0.05264049
0.0117419 | 0.001762044 | 0.03942509 | 0.05288076
0.01330635 | 0.001798524 | 0.04377175 | 0.05397558
0.0148708 | 0.001821426 | 0.04830299 | 0.05466291
0.02354633 | 0.00192864 | 0.07223092 | 0.05788054
0.03919087 | 0.002156582 | 0.1075152 | 0.06472135
0.05483533 | 0.002330274 | 0.139221 | 0.06993407
0.07047984 | 0.002498609 | 0.1668852 | 0.074986
0.08612433 | 0.00266265 | 0.1913652 | 0.07990909
0.1017688 | 0.002825396 | 0.2131015 | 0.0847933
0.1174133 | 0.002958662 | 0.2347864 | 0.0887928
0.1330577 | 0.003117785 | 0.2524905 | 0.09356832
0.1487021 | 0.00326656 | 0.2693256 | 0.09803327
0.2354511 | 0.004037866 | 0.3449848 | 0.1211811
0.3918955 | 0.005355259 | 0.4329532 | 0.1607177
0.5483395 | 0.006614252 | 0.4904785 | 0.1985016
0.7047835 | 0.00782382 | 0.5329519 | 0.2348023
0.8612278 | 0.009018125 | 0.5650059 | 0.2706449
1.017673 | 0.01020234 | 0.5901461 | 0.3061847
1.174118 | 0.01136134 | 0.6114115 | 0.3409676
1.330563 | 0.01251615 | 0.6289499 | 0.3756248
1.487007 | 0.01367134 | 0.6435066 | 0.4102938
2.354501 | 0.01981843 | 0.7028794 | 0.5947755

## 3.942 V - 3.967 V
Specific Capacity | Voltage | Fractional Capacity | qi/I
7.900804e-05 | 0.0007850971 | 0.0005700348 | 0.02460871
0.0002354595 | 0.001259415 | 0.001059012 | 0.03947601
0.0003919111 | 0.00136253 | 0.001629277 | 0.04270812
0.0005483628 | 0.001411208 | 0.002201053 | 0.04423387
0.0007048144 | 0.001425907 | 0.002799865 | 0.04469462
0.000861266 | 0.001434304 | 0.003401336 | 0.04495789
0.001017718 | 0.001454146 | 0.003964357 | 0.04557981
0.001174169 | 0.00146578 | 0.004537486 | 0.04594447
0.001330621 | 0.001458536 | 0.00516762 | 0.04571741
0.001487069 | 0.001470159 | 0.005729547 | 0.04608176
0.00235522 | 0.001504506 | 0.008867292 | 0.04715835
0.003919732 | 0.001559052 | 0.01424129 | 0.04886805
0.005484245 | 0.001597958 | 0.01944039 | 0.05008754
0.007048756 | 0.001629047 | 0.02450938 | 0.05106199
0.008613268 | 0.001653463 | 0.02950713 | 0.0518273
0.01017777 | 0.001691804 | 0.0340766 | 0.05302907
0.01174228 | 0.001703434 | 0.03904637 | 0.05339364
0.01330679 | 0.001727858 | 0.04362331 | 0.05415922
0.01487129 | 0.001758958 | 0.04789019 | 0.05513405
0.02354703 | 0.001884939 | 0.07076073 | 0.05908296
0.03919189 | 0.002080375 | 0.1067107 | 0.06520891
0.05483668 | 0.002263296 | 0.1372408 | 0.07094258
0.07048147 | 0.002434272 | 0.1640059 | 0.07630187
0.08612617 | 0.002579938 | 0.1890947 | 0.08086783
0.1017708 | 0.002739036 | 0.2104646 | 0.08585485
0.1174155 | 0.002879029 | 0.2310111 | 0.090243
0.1330602 | 0.003029057 | 0.2488251 | 0.0949457
0.1487049 | 0.003173558 | 0.2654192 | 0.09947516
0.2354555 | 0.003909487 | 0.3411478 | 0.1225429
0.3919021 | 0.005184129 | 0.4282085 | 0.1624967
0.5483494 | 0.006372521 | 0.4874158 | 0.199747
0.7047973 | 0.007539935 | 0.5294807 | 0.2363398
0.8612452 | 0.008678902 | 0.5621025 | 0.2720409
1.017693 | 0.009814838 | 0.5873365 | 0.307647
1.17414 | 0.01092155 | 0.6089606 | 0.3423371
1.330589 | 0.01202198 | 0.6269333 | 0.3768303
1.487036 | 0.01309493 | 0.6432382 | 0.4104622
2.354542 | 0.0189932 | 0.7022016 | 0.5953448

## 3.967 V - 3.992 V
Specific Capacity | Voltage | Fractional Capacity | qi/I
7.900764e-05 | 0.0007575966 | 0.0005672234 | 0.02473066
0.0002354584 | 0.00122732 | 0.001043469 | 0.0400641
0.0003919092 | 0.001328642 | 0.001604356 | 0.04337165
0.0005483601 | 0.001389549 | 0.002146422 | 0.04535984
0.0007048108 | 0.001411142 | 0.002716596 | 0.04606475
0.0008612613 | 0.001409412 | 0.003323687 | 0.04600832
0.001017712 | 0.00141495 | 0.003912072 | 0.04618909
0.001174163 | 0.001443403 | 0.004424496 | 0.04711782
0.001330613 | 0.001433856 | 0.005047421 | 0.04680618
0.001487061 | 0.001438831 | 0.005621369 | 0.04696861
0.002355211 | 0.001447989 | 0.00884683 | 0.04726752
0.00391972 | 0.001506971 | 0.01414729 | 0.04919289
0.005484226 | 0.001549523 | 0.01925043 | 0.05058193
0.007048732 | 0.001590916 | 0.02409833 | 0.05193315
0.008613237 | 0.001626009 | 0.02881155 | 0.05307875
0.01017774 | 0.001626771 | 0.03402893 | 0.05310361
0.01174225 | 0.001659382 | 0.03848825 | 0.05416812
0.01330676 | 0.001691996 | 0.0427756 | 0.05523274
0.01487126 | 0.001709733 | 0.04730888 | 0.05581174
0.02354705 | 0.001846899 | 0.0693452 | 0.06028935
0.03919203 | 0.00202481 | 0.1052778 | 0.06609703
0.05483701 | 0.002192533 | 0.136035 | 0.07157212
0.07048195 | 0.002351807 | 0.1630044 | 0.0767714
0.08612688 | 0.002517634 | 0.1860669 | 0.08218461
0.1017718 | 0.002657953 | 0.2082588 | 0.08676515
0.1174167 | 0.002776799 | 0.2299898 | 0.09064473
0.1330616 | 0.002916237 | 0.2481721 | 0.09519652
0.1487064 | 0.003074798 | 0.2630487 | 0.1003725
0.2354585 | 0.003758537 | 0.3407365 | 0.1226923
0.3919091 | 0.004955894 | 0.4301168 | 0.1617783
0.5483595 | 0.006115658 | 0.4876915 | 0.1996372
0.7048099 | 0.007209987 | 0.5316925 | 0.2353601
0.8612602 | 0.008306216 | 0.5639676 | 0.2711449
1.01771 | 0.00938623 | 0.5897337 | 0.3064005
1.17416 | 0.01046395 | 0.6103156 | 0.3415812
1.330609 | 0.01151057 | 0.6287477 | 0.3757469
1.487057 | 0.01256902 | 0.643501 | 0.4102986
2.354572 | 0.01822629 | 0.7026462 | 0.5949728

## 3.992 V - 4.017 V
Specific Capacity | Voltage | Fractional Capacity | qi/I
7.900792e-05 | 0.0007579381 | 0.0005554063 | 0.02525679
0.0002354595 | 0.001223217 | 0.00102562 | 0.04076124
0.0003919111 | 0.001336525 | 0.001562371 | 0.04453693
0.0005483625 | 0.001378876 | 0.002118929 | 0.04594815
0.0007048136 | 0.001383835 | 0.002713712 | 0.04611338
0.0008612645 | 0.001407299 | 0.003260799 | 0.04689531
0.001017716 | 0.001414164 | 0.003834428 | 0.04712407
0.001174167 | 0.001410351 | 0.004435846 | 0.04699702
0.001330618 | 0.001429994 | 0.004957847 | 0.04765159
0.001487067 | 0.001439537 | 0.005504039 | 0.04796958
0.002355219 | 0.0014588 | 0.008602197 | 0.04861151
0.003919736 | 0.001510484 | 0.01382657 | 0.05033376
0.005484253 | 0.001553404 | 0.01881079 | 0.051764
0.007048768 | 0.001598625 | 0.02349311 | 0.05327091
0.008613284 | 0.001606453 | 0.02856765 | 0.05353176
0.0101778 | 0.001636043 | 0.03314614 | 0.05451781
0.01174231 | 0.001666029 | 0.03755302 | 0.05551705
0.01330682 | 0.001694885 | 0.04183194 | 0.05647862
0.01487133 | 0.001713213 | 0.04625007 | 0.05708939
0.0235472 | 0.001819899 | 0.06893914 | 0.06064451
0.03919231 | 0.00201045 | 0.1038679 | 0.06699423
0.05483735 | 0.002166302 | 0.1348749 | 0.0721877
0.07048232 | 0.002327444 | 0.1613522 | 0.07755747
0.08612725 | 0.002479883 | 0.1850475 | 0.08263727
0.1017722 | 0.002623714 | 0.2066743 | 0.0874302
0.117417 | 0.002755003 | 0.2270821 | 0.0918052
0.1330619 | 0.002895913 | 0.2448173 | 0.09650081
0.1487068 | 0.003026202 | 0.2618224 | 0.1008425
0.235458 | 0.003718829 | 0.3373504 | 0.1239231
0.391906 | 0.00489349 | 0.4267142 | 0.1630666
0.548354 | 0.006027304 | 0.4847432 | 0.200849
0.7048014 | 0.00711743 | 0.5276153 | 0.2371755
0.8612489 | 0.008196678 | 0.559841 | 0.2731397
1.017697 | 0.009257814 | 0.5857116 | 0.3085003
1.174145 | 0.01030956 | 0.6068136 | 0.3435482
1.330593 | 0.01135486 | 0.6243634 | 0.3783808
1.487041 | 0.01238316 | 0.6398309 | 0.4126475
2.354559 | 0.01802574 | 0.6959699 | 0.6006769

## 4.017 V - 4.042 V
Specific Capacity | Voltage | Fractional Capacity | qi/I
7.900849e-05 | 0.0007753729 | 0.0005629362 | 0.02491903
0.0002354617 | 0.001249488 | 0.001041081 | 0.04015587
0.0003919149 | 0.001342266 | 0.001613055 | 0.04313748
0.0005483683 | 0.001394012 | 0.002173211 | 0.04480033
0.0007048208 | 0.001430111 | 0.002722733 | 0.04596056
0.0008612729 | 0.001441953 | 0.003299786 | 0.04634115
0.001017726 | 0.001464081 | 0.00384027 | 0.04705225
0.001174179 | 0.001461212 | 0.004439328 | 0.04696004
0.001330633 | 0.001472668 | 0.004991712 | 0.04732823
0.001487083 | 0.001479534 | 0.005552728 | 0.0475489
0.002355242 | 0.001515968 | 0.00858305 | 0.04871985
0.003919766 | 0.001550299 | 0.01396821 | 0.04982316
0.005484286 | 0.001600846 | 0.01892634 | 0.05144766
0.007048803 | 0.001623733 | 0.02398263 | 0.05218325
0.008613318 | 0.001670653 | 0.02848264 | 0.05369119
0.01017783 | 0.001689727 | 0.03327628 | 0.05430425
0.01174235 | 0.001721969 | 0.03767261 | 0.05534047
0.01330687 | 0.001729589 | 0.04250391 | 0.05558536
0.01487137 | 0.001755725 | 0.04679405 | 0.05642538
0.02354723 | 0.001874986 | 0.06938056 | 0.06025819
0.03919232 | 0.00207486 | 0.1043538 | 0.06668178
0.05483743 | 0.002238141 | 0.1353586 | 0.07192934
0.07048251 | 0.002380642 | 0.1635623 | 0.07650908
0.08612759 | 0.002526691 | 0.1883156 | 0.08120283
0.1017726 | 0.00269252 | 0.208818 | 0.0865323
0.1174176 | 0.002825655 | 0.2295673 | 0.09081103
0.1330626 | 0.002959006 | 0.2484312 | 0.09509674
0.1487076 | 0.00309095 | 0.2657892 | 0.09933721
0.2354596 | 0.003816376 | 0.3408484 | 0.1226511
0.3919093 | 0.005022517 | 0.4310823 | 0.1614142
0.5483589 | 0.006143155 | 0.4931391 | 0.1974294
0.7048081 | 0.00726859 | 0.5356939 | 0.233599
0.861257 | 0.008385057 | 0.5674437 | 0.2694803
1.017706 | 0.009469442 | 0.5937367 | 0.3043307
1.174155 | 0.01055061 | 0.6148139 | 0.3390777
1.330604 | 0.01163902 | 0.6315801 | 0.3740573
1.487053 | 0.01269118 | 0.647322 | 0.4078721
2.354573 | 0.01857838 | 0.7001651 | 0.5970764

## 4.042 V - 4.066 V
Specific Capacity | Voltage | Fractional Capacity | qi/I
7.900946e-05 | 0.000779106 | 0.0005865548 | 0.02391547
0.0002354634 | 0.001262258 | 0.00107895 | 0.03874647
0.0003919179 | 0.001385088 | 0.001636604 | 0.04251689
0.0005483718 | 0.001432211 | 0.002214594 | 0.04396338
0.0007048261 | 0.001449005 | 0.002813443 | 0.04447881
0.0008612799 | 0.001453965 | 0.003426229 | 0.04463108
0.001017733 | 0.001471904 | 0.003999268 | 0.04518174
0.001174187 | 0.001475528 | 0.004602733 | 0.04529299
0.001330641 | 0.001490427 | 0.005163879 | 0.04575033
0.001487091 | 0.001503221 | 0.005721905 | 0.04614305
0.002355256 | 0.001535303 | 0.008872991 | 0.04712783
0.003919794 | 0.001567197 | 0.01446657 | 0.04810689
0.005484328 | 0.001615122 | 0.01964012 | 0.04957803
0.007048862 | 0.001645281 | 0.02478021 | 0.05050382
0.008613395 | 0.001670276 | 0.02982717 | 0.05127109
0.01017793 | 0.001704807 | 0.03453108 | 0.05233107
0.01174246 | 0.001727695 | 0.03931136 | 0.05303365
0.013307 | 0.001757454 | 0.04379476 | 0.05394717
0.01487153 | 0.001780723 | 0.04830425 | 0.05466142
0.02354748 | 0.001909661 | 0.07132047 | 0.05861935
0.03919277 | 0.002083508 | 0.108802 | 0.06395583
0.05483802 | 0.002266175 | 0.1399634 | 0.06956304
0.07048322 | 0.00243823 | 0.1672003 | 0.07484452
0.0861284 | 0.002597733 | 0.1917688 | 0.07974069
0.1017736 | 0.002766505 | 0.2127794 | 0.08492143
0.1174187 | 0.002901949 | 0.2340311 | 0.08907911
0.1330638 | 0.003033761 | 0.2536908 | 0.09312528
0.148709 | 0.003200515 | 0.2687468 | 0.09824408
0.2354616 | 0.003933482 | 0.3462334 | 0.1207436
0.3919127 | 0.005208109 | 0.4352465 | 0.15987
0.5483639 | 0.006428554 | 0.4933801 | 0.1973334
0.7048155 | 0.007628596 | 0.5343881 | 0.2341704
0.8612675 | 0.008776154 | 0.5676228 | 0.2693964
1.017719 | 0.009952907 | 0.591431 | 0.3055185
1.174171 | 0.01109876 | 0.6119036 | 0.3406922
1.330624 | 0.01224421 | 0.6285656 | 0.3758532
1.487076 | 0.01337612 | 0.6430266 | 0.4105991
2.354611 | 0.01968617 | 0.6918055 | 0.6042953

## 4.066 V - 4.091 V
Specific Capacity | Voltage | Fractional Capacity | qi/I
7.900735e-05 | 0.0007745395 | 0.000619597 | 0.02264021
0.0002354583 | 0.001279565 | 0.001117731 | 0.03740228
0.0003919092 | 0.001415114 | 0.001682208 | 0.04136434
0.0005483601 | 0.001471255 | 0.002263932 | 0.04300534
0.0007048109 | 0.001488421 | 0.002876288 | 0.04350717
0.0008612624 | 0.001510376 | 0.003463665 | 0.0441489
0.001017714 | 0.001501973 | 0.00411575 | 0.04390326
0.001174165 | 0.001525438 | 0.004675412 | 0.04458913
0.001330615 | 0.001526978 | 0.005293041 | 0.04463416
0.001487064 | 0.001552919 | 0.00581656 | 0.04539237
0.002355214 | 0.001571609 | 0.009102724 | 0.04593867
0.003919726 | 0.001622724 | 0.01467224 | 0.04743273
0.005484239 | 0.001662204 | 0.02004092 | 0.04858672
0.007048753 | 0.001698444 | 0.02520847 | 0.049646
0.008613265 | 0.001735259 | 0.03015012 | 0.05072212
0.01017778 | 0.001768643 | 0.0349541 | 0.05169794
0.01174228 | 0.001801642 | 0.03958854 | 0.05266254
0.01330679 | 0.00182796 | 0.04421729 | 0.05343185
0.01487129 | 0.001845327 | 0.04895093 | 0.0539395
0.02354709 | 0.001988893 | 0.07191364 | 0.05813598
0.03919208 | 0.002213484 | 0.1075493 | 0.06470087
0.05483703 | 0.002400988 | 0.1387297 | 0.07018171
0.07048189 | 0.00258578 | 0.1655661 | 0.07558329
0.08612674 | 0.002749309 | 0.190283 | 0.08036334
0.1017716 | 0.002907605 | 0.2126065 | 0.08499046
0.1174163 | 0.003057403 | 0.2332713 | 0.08936919
0.1330611 | 0.003216259 | 0.2512959 | 0.09401268
0.1487057 | 0.003360844 | 0.2687601 | 0.09823907
0.2354563 | 0.004167036 | 0.3432168 | 0.1218045
0.3919038 | 0.005539943 | 0.4296943 | 0.1619354
0.5483517 | 0.006847975 | 0.4863875 | 0.2001699
0.7047995 | 0.00812433 | 0.5269428 | 0.2374786
0.8612475 | 0.009393436 | 0.556915 | 0.2745753
1.017697 | 0.01064252 | 0.5808436 | 0.3110868
1.174147 | 0.01188224 | 0.6002186 | 0.3473245
1.330597 | 0.01311089 | 0.6164527 | 0.3832386
1.487048 | 0.0143426 | 0.6297706 | 0.419242
2.354584 | 0.02109344 | 0.6780351 | 0.6165725

## 4.091 V - 4.115 V
Specific Capacity | Voltage | Fractional Capacity | qi/I
7.900844e-05 | 0.0007914783 | 0.0006261933 | 0.02240148
0.0002354606 | 0.001334889 | 0.001106489 | 0.03778205
0.0003919127 | 0.001489339 | 0.001650706 | 0.04215352
0.000548365 | 0.001558586 | 0.002207053 | 0.04411355
0.000704817 | 0.001573846 | 0.002809234 | 0.04454546
0.0008612688 | 0.00158014 | 0.003419141 | 0.04472358
0.001017721 | 0.001616949 | 0.003948264 | 0.04576538
0.001174173 | 0.001623824 | 0.004535938 | 0.04595995
0.001330626 | 0.001625728 | 0.005134308 | 0.04601382
0.001487075 | 0.001637552 | 0.005696546 | 0.04634846
0.002355232 | 0.001682754 | 0.008779848 | 0.04762784
0.003919758 | 0.001725095 | 0.01425345 | 0.0488262
0.00548428 | 0.00178041 | 0.01932295 | 0.05039185
0.007048799 | 0.001813029 | 0.02438845 | 0.0513151
0.008613314 | 0.001833082 | 0.02947557 | 0.05188271
0.01017783 | 0.001868781 | 0.03416416 | 0.05289315
0.01174235 | 0.001918992 | 0.03838449 | 0.0543143
0.01330687 | 0.001936948 | 0.0430955 | 0.05482252
0.01487139 | 0.001967317 | 0.04741886 | 0.05568208
0.02354726 | 0.002114424 | 0.06985898 | 0.05984574
0.03919242 | 0.002332072 | 0.1054227 | 0.06600598
0.05483754 | 0.002540135 | 0.1354238 | 0.07189493
0.07048265 | 0.002722153 | 0.1624215 | 0.07704672
0.08612772 | 0.002891159 | 0.1868723 | 0.08183019
0.1017728 | 0.003069038 | 0.2080192 | 0.08686484
0.1174178 | 0.003246159 | 0.2269019 | 0.09187804
0.1330628 | 0.003416299 | 0.2443289 | 0.09669372
0.1487078 | 0.003559572 | 0.2620655 | 0.1007489
0.2354598 | 0.004418863 | 0.3342567 | 0.1250701
0.3919085 | 0.005862933 | 0.4193181 | 0.1659427
0.5483571 | 0.007264482 | 0.4735139 | 0.2056117
0.7048053 | 0.008599613 | 0.5141196 | 0.2434011
0.8612543 | 0.009926531 | 0.5442617 | 0.2809579
1.017704 | 0.01124012 | 0.5679688 | 0.3181374
1.174152 | 0.01254222 | 0.5872512 | 0.3549921
1.3306 | 0.01381343 | 0.6042547 | 0.3909723
1.487048 | 0.01511899 | 0.6169871 | 0.427925
2.354547 | 0.02209461 | 0.66849 | 0.6253623

## 4.115 V - 4.140 V
Specific Capacity | Voltage | Fractional Capacity | qi/I
7.900747e-05 | 0.0008321661 | 0.0005965004 | 0.02351678
0.0002354582 | 0.001443378 | 0.001024911 | 0.04078937
0.0003919082 | 0.001633941 | 0.001506956 | 0.04617461
0.0005483574 | 0.001718643 | 0.002004613 | 0.04856837
0.0007048067 | 0.001747653 | 0.002533771 | 0.04938825
0.0008612567 | 0.001776645 | 0.003045682 | 0.05020756
0.001017707 | 0.001796318 | 0.003559526 | 0.05076351
0.001174157 | 0.001806074 | 0.004084541 | 0.05103924
0.001330607 | 0.00183146 | 0.004564623 | 0.05175664
0.001487053 | 0.00182726 | 0.005113035 | 0.05163793
0.002355196 | 0.001869654 | 0.007914406 | 0.05283599
0.003919694 | 0.001922742 | 0.01280807 | 0.05433626
0.005484192 | 0.001976738 | 0.01743075 | 0.05586218
0.007048687 | 0.002010123 | 0.0220312 | 0.05680563
0.00861318 | 0.002046932 | 0.02643703 | 0.05784584
0.01017767 | 0.002082789 | 0.03070123 | 0.05885921
0.01174217 | 0.002121127 | 0.03478036 | 0.05994266
0.01330666 | 0.002145353 | 0.03896933 | 0.0606273
0.01487115 | 0.002163852 | 0.0431787 | 0.06115007
0.02354688 | 0.002336334 | 0.06332149 | 0.06602439
0.03919175 | 0.002540772 | 0.09691289 | 0.07180181
0.05483657 | 0.002746402 | 0.1254466 | 0.0776129
0.07048139 | 0.002955713 | 0.1498183 | 0.08352805
0.08612619 | 0.003143364 | 0.1721445 | 0.0888311
0.101771 | 0.003331244 | 0.191942 | 0.09414061
0.1174157 | 0.003490168 | 0.2113648 | 0.09863185
0.1330605 | 0.003657804 | 0.22855 | 0.1033693
0.1487051 | 0.003839022 | 0.2433649 | 0.1084906
0.2354548 | 0.004699605 | 0.314774 | 0.1328107
0.391899 | 0.006186053 | 0.3980275 | 0.1748179
0.5483424 | 0.007570798 | 0.4550538 | 0.2139511
0.7047851 | 0.008903828 | 0.4973161 | 0.2516229
0.8612279 | 0.01027386 | 0.5266681 | 0.2903404
1.017671 | 0.01160424 | 0.5509899 | 0.3279372
1.174115 | 0.01293212 | 0.5704186 | 0.3654636
1.330558 | 0.01421057 | 0.5882679 | 0.4015932
1.487002 | 0.0154999 | 0.6027472 | 0.4380304
2.354493 | 0.02237401 | 0.6611596 | 0.6322945

## 4.140 V - 4.166 V
Specific Capacity | Voltage | Fractional Capacity | qi/I
7.900507e-05 | 0.0008573421 | 0.0005410884 | 0.02592516
0.0002354517 | 0.001526174 | 0.0009058683 | 0.04614985
0.0003918983 | 0.00177384 | 0.001297258 | 0.05363878
0.000548345 | 0.001872828 | 0.001719188 | 0.05663209
0.0007047913 | 0.001924896 | 0.002149912 | 0.05820663
0.0008612379 | 0.001939972 | 0.002606724 | 0.05866246
0.001017684 | 0.001977363 | 0.003021996 | 0.05979324
0.001174129 | 0.00198214 | 0.003478156 | 0.05993764
0.001330576 | 0.001980797 | 0.003944275 | 0.05989699
0.001487019 | 0.002003333 | 0.004358438 | 0.0605784
0.002355146 | 0.002045908 | 0.00675926 | 0.06186577
0.003919612 | 0.002111225 | 0.01090124 | 0.06384089
0.005484078 | 0.002164871 | 0.01487438 | 0.0654631
0.007048543 | 0.002190252 | 0.01889612 | 0.06623059
0.008613007 | 0.00222478 | 0.02273187 | 0.06727469
0.01017747 | 0.002260449 | 0.02643702 | 0.06835331
0.01174193 | 0.002289824 | 0.03010958 | 0.0692416
0.01330639 | 0.002320149 | 0.03367531 | 0.07015861
0.01487084 | 0.002362298 | 0.03696308 | 0.07143319
0.02354636 | 0.002501747 | 0.0552647 | 0.07564999
0.03919089 | 0.002744547 | 0.08384589 | 0.082992
0.0548354 | 0.002944849 | 0.1093365 | 0.08904893
0.07047986 | 0.003133347 | 0.132076 | 0.09474892
0.08612431 | 0.003310328 | 0.1527644 | 0.1001007
0.1017687 | 0.003468465 | 0.1722838 | 0.1048826
0.1174132 | 0.00364852 | 0.188959 | 0.1103273
0.1330577 | 0.003814984 | 0.2047927 | 0.115361
0.1487021 | 0.003963852 | 0.220276 | 0.1198627
0.2354503 | 0.004826294 | 0.2864527 | 0.1459421
0.3918916 | 0.006268676 | 0.3670773 | 0.1895584
0.5483325 | 0.007618669 | 0.4226027 | 0.230381
0.7047737 | 0.00891945 | 0.4639584 | 0.2697156
0.8612148 | 0.01021243 | 0.495165 | 0.3088142
1.017656 | 0.01145674 | 0.5215636 | 0.3464413
1.174097 | 0.0126829 | 0.5435667 | 0.3835195
1.330537 | 0.01391213 | 0.5615658 | 0.4206909
1.486977 | 0.01511426 | 0.5776765 | 0.4570427
2.354447 | 0.02148995 | 0.6433108 | 0.6498389

## 4.166 V - 4.192 V
Specific Capacity | Voltage | Fractional Capacity | qi/I
7.900114e-05 | 0.0008801134 | 0.0004433412 | 0.03164083
0.0002354389 | 0.001603128 | 0.0007253594 | 0.0576337
0.000391877 | 0.001909137 | 0.001013809 | 0.06863494
0.0005483154 | 0.002017335 | 0.001342442 | 0.07252477
0.0007047538 | 0.00209869 | 0.001658565 | 0.07544966
0.0008611927 | 0.002139148 | 0.001988395 | 0.07690416
0.001017632 | 0.002160714 | 0.002326144 | 0.07767953
0.00117407 | 0.002179237 | 0.002660925 | 0.07834549
0.001330507 | 0.002202903 | 0.002983082 | 0.07919636
0.001486942 | 0.002221398 | 0.003306062 | 0.07986128
0.002355021 | 0.002268714 | 0.00512694 | 0.08156235
0.003919402 | 0.002319644 | 0.008345295 | 0.08339337
0.005483783 | 0.002364272 | 0.01145582 | 0.08499783
0.007048162 | 0.002405086 | 0.014474 | 0.0864652
0.00861254 | 0.002443043 | 0.01741179 | 0.08782984
0.01017692 | 0.002457536 | 0.02045312 | 0.08835092
0.0117413 | 0.002497784 | 0.02321692 | 0.08979794
0.01330568 | 0.002526214 | 0.02601419 | 0.09082005
0.01487006 | 0.002552157 | 0.02877721 | 0.09175269
0.02354519 | 0.002681237 | 0.04337207 | 0.09639326
0.03918896 | 0.002913644 | 0.06643096 | 0.1047486
0.0548327 | 0.00309066 | 0.08762573 | 0.1111125
0.07047644 | 0.003292048 | 0.1057356 | 0.1183526
0.08612018 | 0.003455752 | 0.1230852 | 0.124238
0.1017639 | 0.003603189 | 0.1394923 | 0.1295386
0.1174077 | 0.003763522 | 0.1540796 | 0.1353027
0.1330513 | 0.003926148 | 0.167377 | 0.1411494
0.148695 | 0.004060054 | 0.1808872 | 0.1459635
0.2354395 | 0.004843516 | 0.2400832 | 0.1741299
0.3918746 | 0.00615347 | 0.314536 | 0.2212244
0.5483086 | 0.00737011 | 0.3674468 | 0.2649642
0.7047418 | 0.008526818 | 0.4082125 | 0.3065495
0.8611743 | 0.009645563 | 0.4409677 | 0.3467701
1.017606 | 0.01074333 | 0.4678259 | 0.3862366
1.174037 | 0.01182277 | 0.4904628 | 0.4250444
1.330468 | 0.01287511 | 0.5103837 | 0.4628781
1.486899 | 0.01391219 | 0.5278729 | 0.5001631
2.354306 | 0.01920634 | 0.6054266 | 0.6904962
3.918595 | 0.02758902 | 0.7015157 | 0.9918671