## Sheet1
Voltage (V) | Initial Voltage (V) | SOC | Initial SOC | Dc (cm^2/s) | Dt* (cm^2/s) | P | dq/dV (mAh/gV) | Rfit (Ohm) | micR (Ohmcm^2) | Rdrop (Ohm) | Cap Span | Fit Error
4.157552 | 4.166842 | 0.32691 | 0.322984 | 1.127973e-10 | 4.545372e-12 | 0.2436817 | 93.5111 | 104.2591 | 682.077 | 61.77836 | 1.122056 | 0.07237498
4.136378 | 4.148261 | 0.3363604 | 0.3308359 | 5.346442e-11 | 2.330632e-12 | 0.1155791 | 102.6212 | 95.0671 | 621.9416 | 60.00136 | 0.983705 | 0.03010543
4.112581 | 4.124496 | 0.3477151 | 0.3418848 | 4.165867e-11 | 1.876953e-12 | 0.09046069 | 107.7706 | 90.93004 | 594.8764 | 61.86727 | 0.9271733 | 0.01367636
4.088657 | 4.100667 | 0.3599653 | 0.3535455 | 3.170737e-11 | 1.534923e-12 | 0.07064238 | 117.6201 | 85.48236 | 559.2369 | 58.99801 | 0.8732181 | 0.01599399
4.064533 | 4.076647 | 0.3736453 | 0.3663851 | 2.493592e-11 | 1.331068e-12 | 0.0610078 | 131.7485 | 83.8045 | 548.2602 | 56.68512 | 0.8942754 | 0.0259407
4.040164 | 4.052419 | 0.3891372 | 0.3809054 | 2.188699e-11 | 1.290108e-12 | 0.0603229 | 147.767 | 84.1728 | 550.6696 | 59.24324 | 0.863313 | 0.03551225
4.015598 | 4.027909 | 0.4064152 | 0.397369 | 2.009261e-11 | 1.274812e-12 | 0.05847952 | 161.4187 | 81.37045 | 532.3363 | 57.25578 | 0.8455964 | 0.03862092
3.990933 | 4.003286 | 0.4248782 | 0.4154613 | 2.001249e-11 | 1.300457e-12 | 0.06126466 | 167.4597 | 82.49957 | 539.7231 | 59.99928 | 0.8392752 | 0.0376082
3.966216 | 3.978581 | 0.4436201 | 0.4342951 | 2.123314e-11 | 1.351843e-12 | 0.06399579 | 165.7242 | 82.07375 | 536.9374 | 58.35329 | 0.8371321 | 0.03871569
3.941489 | 3.953852 | 0.4619537 | 0.4529451 | 2.125735e-11 | 1.299341e-12 | 0.06049954 | 160.2224 | 80.16276 | 524.4354 | 58.05209 | 0.8349604 | 0.04139842
3.9167118 | 3.929126 | 0.4797609 | 0.4709624 | 2.096812e-11 | 1.241853e-12 | 0.05834784 | 155.894 | 80.55431 | 526.997 | 56.97974 | 0.8294688 | 0.04531239
3.891819 | 3.904298 | 0.4974056 | 0.4885594 | 2.020583e-11 | 1.195957e-12 | 0.05615752 | 156.048 | 80.37595 | 525.8301 | 59.14411 | 0.821834 | 0.05028469
3.866866 | 3.879341 | 0.5155397 | 0.5062518 | 1.807993e-11 | 1.123428e-12 | 0.05054975 | 163.6666 | 77.09304 | 504.3529 | 57.13049 | 0.8086392 | 0.05532979
3.841821 | 3.854391 | 0.5351467 | 0.5248276 | 1.538391e-11 | 1.063389e-12 | 0.04899532 | 181.3449 | 79.2566 | 518.5072 | 58.12647 | 0.7875143 | 0.0606673
3.816583 | 3.829252 | 0.5580831 | 0.5454658 | 1.229065e-11 | 1.038665e-12 | 0.04528959 | 219.8017 | 75.65637 | 494.9541 | 57.39372 | 0.8290799 | 0.06350874
3.791357 | 3.803915 | 0.5871206 | 0.5707004 | 9.110086e-12 | 1.02522e-12 | 0.04235632 | 287.6977 | 72.93105 | 477.1246 | 55.75711 | 0.841563 | 0.06162607
3.766339 | 3.778799 | 0.6246228 | 0.6035407 | 7.688317e-12 | 1.156834e-12 | 0.04857474 | 372.0633 | 76.63293 | 501.3428 | 56.61054 | 0.8495375 | 0.05209415
3.741586 | 3.753878 | 0.6688649 | 0.6457048 | 8.197502e-12 | 1.454062e-12 | 0.06241279 | 414.3201 | 82.92949 | 542.5358 | 59.5869 | 0.8611564 | 0.04303029
3.717187 | 3.729294 | 0.7132112 | 0.6920251 | 9.572296e-12 | 1.704893e-12 | 0.0798237 | 384.1958 | 97.95264 | 640.8192 | 63.53811 | 0.838919 | 0.03758883
3.693025 | 3.708021 | 0.7559339 | 0.7343973 | 9.28564e-12 | 1.507347e-12 | 0.07683006 | 315.8521 | 118.2193 | 773.4067 | 65.10315 | 0.927128 | 0.03388823
3.665923 | 3.678028 | 0.7932958 | 0.7774705 | 6.208108e-12 | 1.016524e-12 | 0.05621717 | 283.1613 | 144.3208 | 944.1658 | 73.05145 | 0.8785244 | 0.04911894
3.641736 | 3.653817 | 0.8243988 | 0.8091211 | 3.319388e-12 | 6.070319e-13 | 0.04887415 | 279.1962 | 237.9933 | 1556.984 | 87.8868 | 0.8380742 | 0.05163098
3.617998 | 3.629656 | 0.8556601 | 0.8396764 | 1.640396e-12 | 3.776149e-13 | 0.03574915 | 299.8327 | 328.0129 | 2145.904 | 89.63486 | 0.793095 | 0.04834534
3.596748 | 3.606341 | 0.8855074 | 0.8716439 | 6.374792e-13 | 1.87373e-13 | 0.02194612 | 314.2691 | 494.3597 | 3234.167 | 89.96213 | 0.6172729 | 0.06154562
3.579663 | 3.587156 | 0.9101695 | 0.899371 | 1.874537e-13 | 6.826474e-14 | 0.01275848 | 314.0074 | 978.1786 | 6399.374 | 99.23162 | 0.4042582 | 0.03575907
3.566512 | 3.572171 | 0.9287992 | 0.920968 | 7.942665e-14 | 3.431692e-14 | 0.007298139 | 301.3285 | 1376.128 | 9002.811 | 97.29715 | 0.2352618 | 0.0298646
3.557177 | 3.560853 | 0.9415477 | 0.9366303 | 3.043744e-14 | 1.505925e-14 | 0.00344502 | 287.164 | 1778.716 | 11636.6 | 97.20226 | 0.1205504 | 0.03902088
3.550624 | 3.553501 | 0.949951 | 0.9464651 | 1.667198e-14 | 8.73839e-15 | 0.001953948 | 262.804 | 2012.55 | 13166.37 | 102.3392 | 0.06292405 | 0.03069266
3.54534 | 3.547747 | 0.9561297 | 0.9534369 | 9.146587e-15 | 5.103011e-15 | 0.0009584873 | 246.8005 | 1916.171 | 12535.85 | 96.29213 | 0.0465326 | 0.04534879
3.540682 | 3.542932 | 0.9609919 | 0.9588225 | 6.510647e-15 | 3.609331e-15 | 0.0005898939 | 219.1636 | 1865.668 | 12205.45 | 97.22537 | 0.0331447 | 0.03860398
3.536378 | 3.538432 | 0.9650764 | 0.9631612 | 3.972899e-15 | 2.249287e-15 | 0.0001642684 | 201.2377 | 927.2357 | 6066.099 | 97.92491 | 0.02837176 | 0.06784014