## Sheet1
Voltage (V) | Initial Voltage (V) | SOC | Initial SOC | Dc (cm^2/s) | Dt* (cm^2/s) | P | dq/dV (mAh/gV) | Rfit (Ohm) | micR (Ohmcm^2) | Rdrop (Ohm) | Cap Span | Fit Error
4.145222 | 4.151871 | 0.3655587 | 0.3621274 | 1.017091e-11 | 5.783592e-13 | 0.04065525 | 138.8317 | 56.08806 | 645.3662 | 43.43431 | 0.8823743 | 0.01010972
4.132534 | 4.138573 | 0.3717934 | 0.36899 | 1.183658e-11 | 6.010048e-13 | 0.03988258 | 124.8412 | 52.57765 | 604.9743 | 41.15587 | 0.8457783 | 0.01038479
4.119981 | 4.126495 | 0.3773995 | 0.3745969 | 1.208721e-11 | 5.674717e-13 | 0.03550612 | 116.1265 | 49.27746 | 567.0013 | 39.40255 | 0.8487237 | 0.013073
4.107467 | 4.113468 | 0.3827225 | 0.3802022 | 1.273189e-11 | 5.798087e-13 | 0.03526397 | 113.2553 | 47.64113 | 548.1733 | 39.95812 | 0.8469014 | 0.01869974
4.095001 | 4.101466 | 0.3880389 | 0.3852428 | 1.226013e-11 | 5.716574e-13 | 0.03328333 | 116.558 | 45.37241 | 522.0687 | 37.44916 | 0.8313004 | 0.02628693
4.082549 | 4.088536 | 0.3936155 | 0.390835 | 1.135848e-11 | 5.6439e-13 | 0.03307592 | 124.8479 | 45.43729 | 522.8152 | 37.48089 | 0.819231 | 0.02936546
4.070067 | 4.076562 | 0.3997401 | 0.3963959 | 9.633054e-12 | 5.278146e-13 | 0.03001493 | 138.4002 | 43.85701 | 504.632 | 38.68121 | 0.8601907 | 0.03027966
4.057575 | 4.063571 | 0.4065891 | 0.4030844 | 8.788472e-12 | 5.447315e-13 | 0.03169763 | 157.4282 | 44.63064 | 513.5336 | 34.60348 | 0.844671 | 0.03277164
4.045088 | 4.05158 | 0.4145351 | 0.4100938 | 7.271051e-12 | 5.225891e-13 | 0.03015388 | 183.6232 | 43.99676 | 506.24 | 36.83396 | 0.8853937 | 0.03118812
4.032591 | 4.038596 | 0.423851 | 0.4189765 | 6.047727e-12 | 5.13332e-13 | 0.02970981 | 218.2008 | 43.85848 | 504.6489 | 36.83291 | 0.8674646 | 0.02953297
4.020078 | 4.026586 | 0.4351274 | 0.4287255 | 4.772225e-12 | 4.886074e-13 | 0.02838619 | 264.9161 | 43.74015 | 503.2874 | 37.20055 | 0.8829436 | 0.02624989
4.007582 | 4.013571 | 0.4487575 | 0.4415293 | 4.122132e-12 | 5.14183e-13 | 0.03087651 | 324.8272 | 44.9217 | 516.8826 | 36.53996 | 0.860639 | 0.02500784
3.995144 | 4.001593 | 0.4648759 | 0.4559857 | 3.691567e-12 | 5.236497e-13 | 0.03191075 | 371.4701 | 45.33198 | 521.6035 | 36.92014 | 0.8998618 | 0.01763242
3.982688 | 3.988695 | 0.4816965 | 0.4737661 | 4.642123e-12 | 6.273196e-13 | 0.03888948 | 355.1665 | 45.95003 | 528.7149 | 35.92035 | 0.8977034 | 0.01091562
3.970171 | 3.976681 | 0.4971053 | 0.4896268 | 5.889444e-12 | 6.944638e-13 | 0.0412764 | 310.3152 | 43.99738 | 506.2472 | 34.12121 | 0.9090557 | 0.01036216
3.95767 | 3.963661 | 0.5105635 | 0.5045838 | 6.522593e-12 | 6.667e-13 | 0.04066892 | 268.88 | 45.17375 | 519.7829 | 36.84205 | 0.8971446 | 0.01169482
3.945299 | 3.9518783 | 0.522236 | 0.5165433 | 7.924133e-12 | 7.016214e-13 | 0.04475842 | 232.5592 | 47.31422 | 544.4118 | 39.54524 | 0.8880377 | 0.01189743
3.932735 | 3.938719 | 0.5326987 | 0.5279288 | 8.224282e-12 | 6.731945e-13 | 0.04001004 | 214.4981 | 44.18246 | 508.3767 | 37.38513 | 0.8829552 | 0.0169519
3.920276 | 3.926751 | 0.5422986 | 0.5374686 | 8.782142e-12 | 6.736572e-13 | 0.03917336 | 200.4294 | 43.3542 | 498.8465 | 34.34108 | 0.8842202 | 0.02228712
3.907761 | 3.913802 | 0.5513624 | 0.5471286 | 9.330488e-12 | 6.766819e-13 | 0.03800602 | 188.8492 | 42.01797 | 483.4714 | 33.99238 | 0.8458601 | 0.02235104
3.895237 | 3.90172 | 0.5599709 | 0.5555962 | 9.992681e-12 | 6.976633e-13 | 0.03963836 | 181.0977 | 42.67003 | 490.9743 | 35.88156 | 0.8946585 | 0.02363056
3.882707 | 3.888755 | 0.5683525 | 0.5643457 | 1.039036e-11 | 7.174896e-13 | 0.04112836 | 178.334 | 43.23932 | 497.5247 | 34.84438 | 0.8535692 | 0.02416045
3.870142 | 3.87666 | 0.5767323 | 0.5723592 | 9.893545e-12 | 6.947941e-13 | 0.03913117 | 180.4662 | 42.69504 | 491.262 | 36.08762 | 0.8987325 | 0.02350834
3.857602 | 3.863624 | 0.5853123 | 0.5811054 | 9.764884e-12 | 7.192486e-13 | 0.04211196 | 188.2015 | 44.63934 | 513.6337 | 34.92849 | 0.8449001 | 0.02852813
3.845069 | 3.85158 | 0.5944092 | 0.5895192 | 8.40562e-12 | 6.693746e-13 | 0.03722379 | 202.1042 | 42.68525 | 491.1494 | 33.58971 | 0.8868739 | 0.02628675
3.832466 | 3.838559 | 0.6042731 | 0.5992992 | 8.015294e-12 | 7.057247e-13 | 0.03992772 | 221.6394 | 43.78349 | 503.7861 | 34.41347 | 0.8822352 | 0.02729784
3.819934 | 3.826372 | 0.6151768 | 0.6092469 | 7.071698e-12 | 7.043818e-13 | 0.04078418 | 248.2263 | 45.26083 | 520.7847 | 36.9062 | 0.9035174 | 0.02441106
3.807483 | 3.813496 | 0.6273254 | 0.6211067 | 6.428638e-12 | 7.277962e-13 | 0.04043254 | 278.6222 | 43.97428 | 505.9813 | 35.23943 | 0.8967599 | 0.02382237
3.79499 | 3.801471 | 0.6410164 | 0.6335442 | 5.648755e-12 | 7.246352e-13 | 0.04012264 | 310.7511 | 44.52731 | 512.3447 | 35.19103 | 0.9050211 | 0.01786418
3.782517 | 3.788509 | 0.6559616 | 0.6484886 | 5.371921e-12 | 7.577573e-13 | 0.04360443 | 335.1106 | 47.18622 | 542.9389 | 36.94098 | 0.9025226 | 0.0181514
3.770064 | 3.776524 | 0.6718484 | 0.6634346 | 5.370614e-12 | 8.083024e-13 | 0.04860324 | 349.2995 | 50.47144 | 580.7396 | 37.15008 | 0.8960574 | 0.01680339
3.757607 | 3.763605 | 0.6880199 | 0.6802622 | 5.296085e-12 | 8.198736e-13 | 0.05243641 | 349.8018 | 55.13892 | 634.445 | 38.7394 | 0.8952262 | 0.01517916
3.745156 | 3.7516086 | 0.7040133 | 0.6957777 | 5.474828e-12 | 8.566642e-13 | 0.05661863 | 343.2381 | 58.69428 | 675.3541 | 39.83634 | 0.8937379 | 0.01476406
3.732725 | 3.738703 | 0.7196382 | 0.7122489 | 5.299454e-12 | 8.300373e-13 | 0.05989483 | 332.6609 | 66.18487 | 761.5431 | 42.85799 | 0.8874972 | 0.01517222
3.720344 | 3.726748 | 0.7347985 | 0.7270274 | 5.259351e-12 | 8.370516e-13 | 0.06429399 | 326.4875 | 72.94137 | 839.2855 | 42.65946 | 0.8796064 | 0.01781138
3.708057 | 3.71394 | 0.7497371 | 0.7425695 | 4.517142e-12 | 7.47024e-13 | 0.06598323 | 326.647 | 87.11513 | 1002.373 | 45.30252 | 0.835318 | 0.01805667
3.695265 | 3.702497 | 0.7658687 | 0.7569046 | 3.549944e-12 | 6.266031e-13 | 0.05988351 | 333.1862 | 98.62818 | 1134.846 | 43.32296 | 0.9430717 | 0.02567844
3.682127 | 3.688033 | 0.7827868 | 0.7748328 | 2.55551e-12 | 5.177562e-13 | 0.06125747 | 362.6433 | 128.7669 | 1481.63 | 45.87099 | 0.9172877 | 0.03118293
3.669825 | 3.676221 | 0.8007145 | 0.7907408 | 1.751314e-12 | 4.325533e-13 | 0.06205349 | 414.8884 | 166.3693 | 1914.296 | 47.58829 | 0.9120675 | 0.03697776
3.65762 | 3.663429 | 0.8220182 | 0.8106882 | 9.03581e-13 | 3.086657e-13 | 0.05568468 | 526.115 | 228.1867 | 2625.585 | 59.60891 | 0.8756502 | 0.04649257
3.645624 | 3.651811 | 0.8457044 | 0.8333481 | 1.283148e-12 | 5.030963e-13 | 0.1142089 | 538.5781 | 321.9414 | 3704.355 | 58.16172 | 0.8514863 | 0.01766928
3.633871 | 3.639437 | 0.8652752 | 0.8580606 | 1.29607e-12 | 3.693971e-13 | 0.1015676 | 349.759 | 436.4757 | 5022.221 | 65.03161 | 0.7828777 | 0.03382133
3.622464 | 3.628305 | 0.8781457 | 0.8724898 | 9.743373e-13 | 2.250543e-13 | 0.07391881 | 260.1882 | 568.0157 | 6535.76 | 63.54267 | 0.723301 | 0.04195788
3.61132 | 3.616624 | 0.888014 | 0.8838017 | 6.388571e-13 | 1.305411e-13 | 0.05400751 | 213.9091 | 769.8809 | 8858.482 | 54.96938 | 0.6289587 | 0.04005351
3.600594 | 3.606016 | 0.8961818 | 0.8922263 | 3.784998e-13 | 7.623212e-14 | 0.03826112 | 197.2624 | 998.2746 | 11486.45 | 60.54148 | 0.5632259 | 0.0344384