## Sheet1
Voltage (V) | Initial Voltage (V) | SOC | Initial SOC | Dc (cm^2/s) | Dt* (cm^2/s) | P | dq/dV (mAh/gV) | Rfit (Ohm) | micR (Ohmcm^2) | Rdrop (Ohm) | Cap Span | Fit Error
3.583225 | 3.576612 | 0.9110401 | 0.9173723 | 2.251619e-13 | 6.771544e-14 | 0.0993965 | 256.5823 | 3507.352 | 38564.48 | 86.26754 | 0.5583198 | 0.01653364
3.596375 | 3.589839 | 0.8993087 | 0.9047078 | 3.694391e-13 | 8.47718e-14 | 0.09816072 | 218.7315 | 2476.359 | 27228.37 | 93.81465 | 0.6309334 | 0.01382678
3.609028 | 3.602911 | 0.8890874 | 0.8939096 | 5.05269e-13 | 1.029594e-13 | 0.08457212 | 211.5293 | 1613.11 | 17736.67 | 89.28433 | 0.7046392 | 0.008900975
3.62083 | 3.615144 | 0.8790202 | 0.8842653 | 5.801646e-13 | 1.284275e-13 | 0.08224378 | 247.8111 | 1166.168 | 12822.39 | 82.6266 | 0.7541326 | 0.008617046
3.631827 | 3.626516 | 0.867281 | 0.8737751 | 4.707756e-13 | 1.288797e-13 | 0.06365966 | 331.7156 | 831.026 | 9137.4 | 71.19051 | 0.7762774 | 0.02339657
3.642529 | 3.637138 | 0.8513961 | 0.8607869 | 4.909852e-13 | 1.722474e-13 | 0.07457621 | 467.2492 | 662.6946 | 7286.541 | 88.58709 | 0.8460665 | 0.02495645
3.653083 | 3.647921 | 0.83096 | 0.8420052 | 8.926018e-13 | 3.464087e-13 | 0.1287562 | 573.8559 | 512.4334 | 5634.371 | 84.26281 | 0.8686963 | 0.01096081
3.663391 | 3.658245 | 0.811051 | 0.8199148 | 1.822822e-12 | 5.306386e-13 | 0.1680304 | 469.6231 | 400.1511 | 4399.791 | 82.1432 | 0.882422 | 0.0151548
3.673578 | 3.668536 | 0.7947761 | 0.8021872 | 2.427024e-12 | 5.577079e-13 | 0.1623737 | 394.5551 | 345.6717 | 3800.772 | 88.76359 | 0.8956394 | 0.01806428
3.683619 | 3.67862 | 0.7806887 | 0.787365 | 2.755935e-12 | 5.530807e-13 | 0.1383975 | 361.7102 | 283.0275 | 3111.979 | 71.58228 | 0.8915846 | 0.0257067
3.6937 | 3.688619 | 0.7677844 | 0.7740124 | 3.172058e-12 | 5.59887e-13 | 0.1355131 | 331.2777 | 262.8923 | 2890.586 | 78.62945 | 0.9050345 | 0.02494222
3.703905 | 3.698645 | 0.7555139 | 0.7615564 | 4.338423e-12 | 6.885905e-13 | 0.1417437 | 308.6228 | 215.8111 | 2372.913 | 62.64246 | 0.7872401 | 0.01878443
3.71581 | 3.709166 | 0.7416952 | 0.7494714 | 4.658531e-12 | 7.230283e-13 | 0.1301536 | 313.016 | 181.9579 | 2000.686 | 57.88264 | 0.8391576 | 0.01940182
3.728569 | 3.722455 | 0.7266045 | 0.733919 | 5.315278e-12 | 8.09842e-13 | 0.1232843 | 318.6148 | 148.4041 | 1631.751 | 62.62893 | 0.8574024 | 0.02451146
3.741339 | 3.734684 | 0.7111754 | 0.7192901 | 5.977625e-12 | 9.051895e-13 | 0.1168649 | 327.4341 | 121.7199 | 1338.35 | 57.6615 | 0.8686656 | 0.02606293
3.754051 | 3.747994 | 0.6954148 | 0.7030608 | 6.524584e-12 | 9.899686e-13 | 0.1109712 | 338.3168 | 102.4858 | 1126.865 | 52.13299 | 0.8795718 | 0.02776467
3.766667 | 3.760108 | 0.6794918 | 0.6877689 | 7.28446e-12 | 1.079064e-12 | 0.1068977 | 339.6061 | 88.08983 | 968.5762 | 46.25049 | 0.8869117 | 0.02983381
3.779263 | 3.773227 | 0.663712 | 0.6712148 | 8.223919e-12 | 1.167747e-12 | 0.1068049 | 333.6285 | 79.35592 | 872.544 | 49.21874 | 0.8969926 | 0.02456858
3.79182 | 3.7853 | 0.6485171 | 0.6562093 | 1.034363e-11 | 1.363841e-12 | 0.1164561 | 316.3871 | 72.54388 | 797.6435 | 44.59599 | 0.90789 | 0.02747081
3.804327 | 3.798339 | 0.634363 | 0.6408249 | 1.156736e-11 | 1.370655e-12 | 0.1099763 | 289.3236 | 66.99015 | 736.5784 | 43.15992 | 0.8971207 | 0.02787431
3.8168 | 3.810315 | 0.6216185 | 0.6279011 | 1.289132e-11 | 1.352353e-12 | 0.106063 | 259.746 | 64.57249 | 709.9954 | 44.37818 | 0.9058858 | 0.02249278
3.829271 | 3.823286 | 0.6101086 | 0.6153359 | 1.411616e-11 | 1.317855e-12 | 0.09887907 | 233.7783 | 61.08207 | 671.6171 | 43.87012 | 0.8898713 | 0.02502101
3.841752 | 3.835256 | 0.5998 | 0.6048814 | 1.665573e-11 | 1.383485e-12 | 0.1028507 | 209.8924 | 59.9759 | 659.4545 | 40.86312 | 0.8976253 | 0.02634421
3.854181 | 3.848248 | 0.5904211 | 0.5947187 | 1.632424e-11 | 1.242477e-12 | 0.0897884 | 193.7568 | 57.8709 | 636.3093 | 41.09293 | 0.8540325 | 0.03229362
3.866642 | 3.860114 | 0.5816444 | 0.5861234 | 1.668962e-11 | 1.192889e-12 | 0.08283173 | 183.0876 | 55.26133 | 607.6162 | 39.4836 | 0.8957389 | 0.03115185
3.876703 | 3.873171 | 0.574761 | 0.5771654 | 1.612596e-11 | 1.137163e-12 | 0.0764822 | 181.4345 | 53.28991 | 585.9399 | 41.08612 | 0.7913848 | 0.04768094
3.889211 | 3.880235 | 0.5664921 | 0.5723567 | 1.719369e-11 | 1.165525e-12 | 0.07604647 | 175.245 | 51.45107 | 565.7212 | 38.02445 | 0.9193225 | 0.0373368
3.9042 | 3.898186 | 0.5565381 | 0.5606274 | 1.515817e-11 | 1.063705e-12 | 0.07182688 | 182.3173 | 52.98371 | 582.5731 | 38.94011 | 0.8418602 | 0.04563075
3.916696 | 3.910215 | 0.5477851 | 0.5524489 | 1.322381e-11 | 9.784953e-13 | 0.06117528 | 192.9565 | 48.87536 | 537.4004 | 37.93689 | 0.8795253 | 0.04801732
3.929215 | 3.923178 | 0.5384068 | 0.5431213 | 1.185926e-11 | 9.530115e-13 | 0.06133814 | 210.2387 | 50.15224 | 551.4402 | 40.85882 | 0.8701913 | 0.05230215
3.941778 | 3.935251 | 0.5280717 | 0.5336923 | 1.026475e-11 | 9.072217e-13 | 0.05774963 | 231.8656 | 49.46462 | 543.8795 | 39.62698 | 0.8576589 | 0.05346134
3.951154 | 3.94203 | 0.514442 | 0.5224512 | 7.917779e-12 | 7.086789e-13 | 0.05243814 | 235.3563 | 57.36515 | 630.7484 | 40.03158 | 0.9054693 | 0.05097268
3.966865 | 3.960277 | 0.4994625 | 0.5064328 | 7.16036e-12 | 7.712958e-13 | 0.05785924 | 283.4836 | 58.10855 | 638.9224 | 42.82375 | 0.8780376 | 0.04401011
3.979489 | 3.973454 | 0.485102 | 0.4924921 | 7.00036e-12 | 8.753696e-13 | 0.05714747 | 328.7968 | 50.61498 | 556.5281 | 37.48393 | 0.9002241 | 0.04242286
3.992005 | 3.985523 | 0.4689684 | 0.4777119 | 6.993277e-12 | 9.738544e-13 | 0.05604968 | 365.0728 | 44.75514 | 492.0973 | 35.31743 | 0.9079893 | 0.03782483
4.004411 | 3.998486 | 0.4522288 | 0.460225 | 7.43866e-12 | 1.041045e-12 | 0.06246953 | 364.9511 | 46.91038 | 515.7948 | 34.22101 | 0.8907319 | 0.03407564
4.016799 | 4.010336 | 0.4368861 | 0.4442327 | 1.058209e-11 | 1.25182e-12 | 0.07858779 | 306.3637 | 49.41701 | 543.356 | 36.75251 | 0.9061692 | 0.02473692
4.029181 | 4.023262 | 0.4240128 | 0.4295396 | 1.1797e-11 | 1.155124e-12 | 0.07231032 | 251.7395 | 49.63723 | 545.7774 | 36.62378 | 0.8801177 | 0.02274672
4.041519 | 4.0351 | 0.4134849 | 0.4184859 | 1.273953e-11 | 1.045321e-12 | 0.06704794 | 209.4775 | 51.21824 | 563.1611 | 37.90306 | 0.8841078 | 0.02496517
4.053938 | 4.047939 | 0.4044708 | 0.4084838 | 1.503054e-11 | 1.066027e-12 | 0.06615521 | 179.8398 | 49.89231 | 548.5821 | 37.42797 | 0.8521751 | 0.03331284
4.066359 | 4.059936 | 0.3966595 | 0.4004579 | 1.552145e-11 | 9.770773e-13 | 0.05510544 | 158.5913 | 45.63658 | 501.7889 | 37.50893 | 0.8553356 | 0.03843115
4.078768 | 4.072781 | 0.3896769 | 0.3928612 | 1.579044e-11 | 9.018602e-13 | 0.04980719 | 142.9919 | 44.96931 | 494.4521 | 37.24044 | 0.8456029 | 0.04589476
4.091209 | 4.084755 | 0.3833174 | 0.3864926 | 1.623295e-11 | 8.639705e-13 | 0.04826876 | 132.4415 | 45.76936 | 503.2489 | 38.74465 | 0.8454423 | 0.04792819
4.103625 | 4.097664 | 0.3772714 | 0.3801422 | 1.462777e-11 | 7.660723e-13 | 0.0399867 | 129.5229 | 43.025 | 473.0738 | 34.59863 | 0.7967349 | 0.05481796
4.11609 | 4.109586 | 0.3713073 | 0.3744007 | 1.362043e-11 | 7.081224e-13 | 0.03982646 | 127.759 | 46.65727 | 513.0118 | 38.0777 | 0.834741 | 0.05446021
4.12862 | 4.122593 | 0.3651961 | 0.3682139 | 1.287184e-11 | 7.117072e-13 | 0.04075123 | 134.9362 | 47.83012 | 525.9077 | 36.50717 | 0.8259128 | 0.05878259
4.141233 | 4.134647 | 0.358626 | 0.3621783 | 1.151402e-11 | 6.941559e-13 | 0.03900937 | 145.9773 | 47.31366 | 520.229 | 36.45197 | 0.8198923 | 0.06056701
4.153776 | 4.14782 | 0.3515672 | 0.3550738 | 9.602443e-12 | 6.400717e-13 | 0.03660133 | 159.9641 | 48.57612 | 534.1102 | 37.21424 | 0.8025023 | 0.05891832