## Sheet1
Voltage (V) | Initial Voltage (V) | SOC | Initial SOC | Dc (cm^2/s) | Dt* (cm^2/s) | P | dq/dV (mAh/gV) | Rfit (Ohm) | micR (Ohmcm^2) | Rdrop (Ohm) | Cap Span | Fit Error
4.144414 | 4.151043 | 0.3645878 | 0.3612215 | 1.721323e-11 | 8.969462e-13 | 0.06929031 | 127.0761 | 70.86379 | 710.0424 | 46.13722 | 0.944503 | 0.009607683
4.13174 | 4.137784 | 0.3706889 | 0.3679541 | 2.241331e-11 | 1.034909e-12 | 0.07768511 | 113.3897 | 68.38117 | 685.167 | 45.68285 | 0.9192638 | 0.009945251
4.119213 | 4.125696 | 0.3761842 | 0.3734237 | 2.316343e-11 | 1.002627e-12 | 0.07058836 | 106.9291 | 63.75477 | 638.8113 | 43.04634 | 0.915976 | 0.008590487
4.106717 | 4.11273 | 0.3814487 | 0.3789447 | 2.136796e-11 | 9.013172e-13 | 0.0620095 | 104.768 | 61.96473 | 620.8755 | 44.77098 | 0.9143284 | 0.00875356
4.094259 | 4.100705 | 0.3867462 | 0.3839528 | 2.07286e-11 | 9.031846e-13 | 0.06081697 | 108.7865 | 60.33342 | 604.5299 | 43.59163 | 0.8947951 | 0.01466315
4.081847 | 4.087812 | 0.3923218 | 0.3895396 | 1.903156e-11 | 8.887553e-13 | 0.05916305 | 117.1996 | 59.33736 | 594.5496 | 41.67866 | 0.8797765 | 0.01706579
4.069439 | 4.075882 | 0.3984824 | 0.3951039 | 1.539765e-11 | 8.01858e-13 | 0.05191336 | 131.4022 | 57.39845 | 575.1221 | 40.40843 | 0.9097436 | 0.02252606
4.057042 | 4.062995 | 0.4054265 | 0.4018608 | 1.503298e-11 | 8.891543e-13 | 0.06107804 | 150.0901 | 60.55726 | 606.7728 | 41.31961 | 0.8923668 | 0.02661497
4.04461 | 4.051088 | 0.4135401 | 0.4089923 | 1.152519e-11 | 7.947786e-13 | 0.05449936 | 176.0583 | 60.08488 | 602.0397 | 43.67401 | 0.8571875 | 0.03318173
4.032155 | 4.038132 | 0.423094 | 0.4180879 | 9.356277e-12 | 7.647377e-13 | 0.04942028 | 210.0166 | 56.2635 | 563.7501 | 42.14312 | 0.9028341 | 0.03208992
4.019705 | 4.026178 | 0.434738 | 0.4281001 | 7.138384e-12 | 7.078228e-13 | 0.04894741 | 256.51 | 59.80034 | 599.1886 | 42.70251 | 0.9115547 | 0.03020448
4.00728 | 4.013232 | 0.4488329 | 0.441376 | 5.84088e-12 | 7.054734e-13 | 0.04842834 | 314.5376 | 58.96943 | 590.8631 | 42.78401 | 0.8841259 | 0.03003006
3.994861 | 4.001328 | 0.4655028 | 0.4562899 | 5.740223e-12 | 7.834262e-13 | 0.05510941 | 357.4697 | 60.08082 | 601.999 | 41.60086 | 0.9039374 | 0.02463507
3.982389 | 3.988393 | 0.4828487 | 0.4747158 | 7.031925e-12 | 9.117176e-13 | 0.06521848 | 340.8137 | 60.87761 | 609.9826 | 40.7408 | 0.9187728 | 0.01204094
3.969876 | 3.976384 | 0.4986347 | 0.4909815 | 9.322856e-12 | 1.043144e-12 | 0.07605946 | 294.4653 | 61.97953 | 621.0238 | 45.13745 | 0.9229984 | 0.01155942
3.95739 | 3.963368 | 0.5123949 | 0.5062879 | 1.06048e-11 | 1.029123e-12 | 0.07087026 | 255.235 | 58.57328 | 586.8937 | 40.56185 | 0.9046148 | 0.01445481
3.94443 | 3.950538 | 0.5238207 | 0.518502 | 1.236606e-11 | 1.025559e-12 | 0.07410163 | 217.7634 | 61.55876 | 616.8077 | 42.40059 | 0.9167454 | 0.01429156
3.932374 | 3.938322 | 0.5339299 | 0.5291394 | 1.286086e-11 | 9.858974e-13 | 0.07104036 | 200.8166 | 61.53382 | 616.5578 | 41.15042 | 0.9121941 | 0.01691054
3.919934 | 3.926426 | 0.5435769 | 0.5387204 | 1.32217e-11 | 9.448157e-13 | 0.07134908 | 186.6339 | 64.68277 | 648.1097 | 43.92793 | 0.9139823 | 0.01958982
3.90739 | 3.913441 | 0.5526869 | 0.5484335 | 1.467485e-11 | 9.929216e-13 | 0.07260375 | 176.0898 | 62.85347 | 629.7804 | 44.13133 | 0.8769438 | 0.02269767
3.894844 | 3.901339 | 0.5613257 | 0.5569403 | 1.649134e-11 | 1.07189e-12 | 0.08083837 | 168.4821 | 65.08579 | 652.1479 | 44.32497 | 0.8832645 | 0.02162838
3.882318 | 3.888349 | 0.5696919 | 0.5657111 | 1.598838e-11 | 1.022458e-12 | 0.07736163 | 165.03 | 65.58984 | 657.1984 | 45.34828 | 0.8879873 | 0.020566
3.869755 | 3.876286 | 0.578048 | 0.5736728 | 1.574054e-11 | 1.027572e-12 | 0.08038353 | 167.6185 | 68.15593 | 682.9101 | 45.71134 | 0.8815138 | 0.02319049
3.857234 | 3.863223 | 0.5866084 | 0.5824233 | 1.556167e-11 | 1.064464e-12 | 0.07943911 | 174.6171 | 65.39875 | 655.2837 | 44.67281 | 0.8754235 | 0.02501192
3.844743 | 3.851244 | 0.5956844 | 0.5907936 | 1.336518e-11 | 9.926527e-13 | 0.07636556 | 188.3049 | 67.87962 | 680.1416 | 47.45675 | 0.9143672 | 0.02704177
3.83226 | 3.838243 | 0.6055589 | 0.6005751 | 1.21145e-11 | 1.00269e-12 | 0.07323981 | 208.1142 | 64.98574 | 651.1454 | 46.41843 | 0.9043459 | 0.03400841
3.819782 | 3.826277 | 0.6166022 | 0.6105427 | 1.007195e-11 | 9.445775e-13 | 0.06934186 | 233.3893 | 65.99016 | 661.2095 | 44.42946 | 0.8854048 | 0.03335457
3.807288 | 3.813287 | 0.6289529 | 0.6226617 | 1.032706e-11 | 1.101417e-12 | 0.08047742 | 262.0138 | 66.53516 | 666.6703 | 44.62719 | 0.9157932 | 0.03197136
3.79481 | 3.801289 | 0.6427946 | 0.6352441 | 8.635313e-12 | 1.039677e-12 | 0.07509278 | 291.0132 | 66.84757 | 669.8006 | 40.20873 | 0.8970934 | 0.0301877
3.782359 | 3.788331 | 0.6578741 | 0.6503451 | 8.077418e-12 | 1.07376e-12 | 0.07441029 | 314.9675 | 65.42939 | 655.5907 | 40.46686 | 0.8973573 | 0.02721694
3.769926 | 3.776388 | 0.6738517 | 0.665403 | 7.92577e-12 | 1.116201e-12 | 0.08579637 | 325.8237 | 74.32294 | 744.7025 | 46.43371 | 0.9132149 | 0.02266769
3.757478 | 3.763464 | 0.6900733 | 0.6823003 | 8.00134e-12 | 1.155592e-12 | 0.09687538 | 325.1609 | 83.29722 | 834.6232 | 49.9532 | 0.88864 | 0.020595
3.745043 | 3.751492 | 0.7060739 | 0.6978463 | 8.035118e-12 | 1.173087e-12 | 0.1019172 | 318.9545 | 88.96201 | 891.3833 | 52.26898 | 0.9080882 | 0.01781637
3.732656 | 3.738594 | 0.7216268 | 0.7143015 | 7.783474e-12 | 1.135947e-12 | 0.1061725 | 308.6221 | 98.87577 | 990.7174 | 55.16761 | 0.8788764 | 0.02156268
3.7203 | 3.726718 | 0.736726 | 0.7289521 | 7.270191e-12 | 1.078865e-12 | 0.1112954 | 302.9965 | 113.0243 | 1132.484 | 56.28271 | 0.8647255 | 0.02144096
3.707967 | 3.713881 | 0.7516453 | 0.7444999 | 5.954701e-12 | 9.177178e-13 | 0.1028149 | 302.8564 | 127.5374 | 1277.902 | 56.10511 | 0.8489927 | 0.02203072
3.694434 | 3.700982 | 0.7668523 | 0.7587907 | 3.96102e-12 | 6.460598e-13 | 0.08287858 | 306.9804 | 152.4764 | 1527.786 | 51.94728 | 0.9488532 | 0.02203447
3.682067 | 3.687886 | 0.7829326 | 0.774914 | 2.719916e-12 | 5.258922e-13 | 0.08151689 | 345.9094 | 193.8241 | 1942.083 | 60.47604 | 0.9135431 | 0.03009364
3.669919 | 3.676249 | 0.8012187 | 0.7909513 | 1.733428e-12 | 4.188554e-13 | 0.07638693 | 405.1232 | 243.3348 | 2438.171 | 64.60971 | 0.900513 | 0.03957396
3.657771 | 3.66359 | 0.8234256 | 0.8114861 | 2.449434e-12 | 8.281782e-13 | 0.1948205 | 517.5026 | 343.8228 | 3445.043 | 64.82685 | 0.8601919 | 0.08404205
3.64583 | 3.651952 | 0.8482552 | 0.8353651 | 1.24311e-12 | 4.862677e-13 | 0.1237843 | 530.0399 | 420.2674 | 4211.003 | 65.87622 | 0.8365932 | 0.02048891
3.634153 | 3.639707 | 0.8688628 | 0.8611453 | 1.275585e-12 | 3.682852e-13 | 0.1125429 | 346.3014 | 569.9448 | 5710.744 | 66.71178 | 0.7698177 | 0.03596827
3.622753 | 3.628599 | 0.8825519 | 0.8765802 | 9.528346e-13 | 2.231752e-13 | 0.08131602 | 255.5741 | 746.9987 | 7484.793 | 69.24501 | 0.7111965 | 0.04464755
3.611685 | 3.616906 | 0.8929603 | 0.8885235 | 6.090689e-13 | 1.284154e-13 | 0.05697357 | 212.1437 | 986.4047 | 9883.598 | 61.76999 | 0.6130295 | 0.04130638
3.601015 | 3.606464 | 0.901617 | 0.897397 | 3.765503e-13 | 7.840647e-14 | 0.04243031 | 194.4346 | 1296.456 | 12990.26 | 76.04859 | 0.5538091 | 0.03385871