## All
Voltage (V) | Voltage STD | SOC | SOC STD | Dc (cm^2/s) | Dc geoSTD | Dt* (cm^2/s) | Dt* geoSTD | dq/dV (mAh/gV) | dq/dV STD | Rfit (Ohm) | Rfit geoSTD | micR (Ohmcm^2) | micR geoSTD | Rdrop (Ohm) | Rdrop geoSTD | Cap Span | Cap Span STD | Fit Error | Fit Error STD
3.58125 | 0.0008602763 | 0.9112757 | 0.0006602508 | 2.200876e-13 | 1.052267 | 6.625202e-14 | 1.042844 | 256.2073 | 0.8640171 | 3529.819 | 1.198959 | 38202.08 | 1.119075 | 85.34188 | 1.040986 | 0.5574241 | 0.02096859 | 0.01622066 | 0.001916991
3.59375 | 0.0007368508 | 0.8995534 | 0.000416367 | 3.678067e-13 | 1.041113 | 8.439792e-14 | 1.03444 | 218.261 | 0.8248935 | 2501.857 | 1.220435 | 27076.78 | 1.138755 | 92.31484 | 1.015025 | 0.6379525 | 0.01439187 | 0.01290984 | 0.001302209
3.60625 | 0.004810598 | 0.8907945 | 0.005716027 | 4.873773e-13 | 1.238932 | 9.75753e-14 | 1.261565 | 204.9757 | 9.788141 | 1393.619 | 1.256319 | 15082.69 | 1.220741 | 74.55385 | 1.243454 | 0.6227467 | 0.07077669 | 0.02721067 | 0.01404527
3.61875 | 0.005143606 | 0.8813111 | 0.006185442 | 7.423321e-13 | 1.323636 | 1.657146e-13 | 1.33452 | 251.1907 | 6.941314 | 1036.434 | 1.225882 | 11216.98 | 1.187238 | 71.59205 | 1.266325 | 0.7322777 | 0.02595018 | 0.02525135 | 0.01816466
3.63125 | 0.00737173 | 0.8650617 | 0.0102493 | 7.829473e-13 | 1.701876 | 2.172064e-13 | 1.698245 | 339.3717 | 10.94875 | 730.5364 | 1.220764 | 7906.357 | 1.180189 | 75.11564 | 1.236104 | 0.7768525 | 0.01802945 | 0.02641365 | 0.008922738
3.64375 | 0.007431218 | 0.8484647 | 0.01327674 | 6.967949e-13 | 1.722567 | 2.561329e-13 | 1.825321 | 495.5741 | 38.1156 | 526.1985 | 1.175243 | 5694.875 | 1.119928 | 73.02606 | 1.160786 | 0.8439668 | 0.01194516 | 0.02296385 | 0.003846969
3.65625 | 0.006549501 | 0.8252971 | 0.01343878 | 1.242674e-12 | 1.826689 | 4.137533e-13 | 1.540612 | 512.5281 | 85.98038 | 384.9079 | 1.171366 | 4165.732 | 1.117986 | 68.67948 | 1.219655 | 0.851088 | 0.05729513 | 0.02973535 | 0.02739278
3.66875 | 0.005907635 | 0.8058595 | 0.01018739 | 1.927627e-12 | 1.162874 | 4.80992e-13 | 1.106665 | 418.7487 | 40.2484 | 321.2047 | 1.245436 | 3476.293 | 1.189007 | 71.56076 | 1.244142 | 0.8946802 | 0.02234946 | 0.02232342 | 0.01029965
3.68125 | 0.006561658 | 0.7876036 | 0.009222734 | 2.686295e-12 | 1.229935 | 5.179712e-13 | 1.165165 | 347.2627 | 23.13827 | 237.8518 | 1.321417 | 2580.019 | 1.282103 | 61.44481 | 1.289337 | 0.9139429 | 0.03068246 | 0.02311856 | 0.008393036
3.69375 | 0.007589322 | 0.7668075 | 0.009497035 | 3.579531e-12 | 1.286921 | 6.071163e-13 | 1.202162 | 319.6844 | 22.6441 | 215.147 | 1.314869 | 2323.864 | 1.271186 | 65.86826 | 1.198154 | 0.933778 | 0.0383636 | 0.02294361 | 0.00404589
3.70625 | 0.007984284 | 0.753683 | 0.009272574 | 4.660937e-12 | 1.179616 | 7.368351e-13 | 1.165543 | 309.4144 | 10.13878 | 154.2903 | 1.309487 | 1669.834 | 1.265362 | 53.28211 | 1.254976 | 0.8151834 | 0.03208314 | 0.0177396 | 0.00342051
3.71875 | 0.007772106 | 0.7389225 | 0.009229608 | 5.271813e-12 | 1.244391 | 8.076831e-13 | 1.222505 | 311.2231 | 9.762441 | 127.2981 | 1.285172 | 1377.706 | 1.239722 | 56.26195 | 1.175829 | 0.8582686 | 0.02284459 | 0.01921128 | 0.00341446
3.73125 | 0.007898383 | 0.7238178 | 0.009412234 | 5.661836e-12 | 1.222014 | 8.541341e-13 | 1.196302 | 317.5166 | 9.601697 | 106.7327 | 1.269527 | 1155.133 | 1.218044 | 53.05995 | 1.169184 | 0.8620325 | 0.02805017 | 0.01972547 | 0.004826551
3.74375 | 0.007994365 | 0.7083683 | 0.009654214 | 6.141721e-12 | 1.225979 | 9.254652e-13 | 1.200501 | 327.7623 | 9.69382 | 93.41251 | 1.256292 | 1010.973 | 1.202677 | 51.18538 | 1.17321 | 0.8836788 | 0.02157575 | 0.02025949 | 0.004631929
3.75625 | 0.008058113 | 0.6925696 | 0.009800568 | 6.452372e-12 | 1.18847 | 9.661308e-13 | 1.155239 | 335.7184 | 9.923792 | 82.01193 | 1.242414 | 887.5884 | 1.18435 | 47.44047 | 1.153602 | 0.8871714 | 0.0147399 | 0.02139094 | 0.006059665
3.76875 | 0.008096939 | 0.6766066 | 0.009745541 | 6.603306e-12 | 1.178836 | 9.655948e-13 | 1.150999 | 336.9712 | 9.395639 | 75.5705 | 1.228299 | 817.8749 | 1.171099 | 46.89547 | 1.177431 | 0.89491 | 0.01537513 | 0.02269869 | 0.005441298
3.78125 | 0.008123602 | 0.6608489 | 0.009388469 | 7.041267e-12 | 1.18037 | 9.764354e-13 | 1.16925 | 327.3869 | 10.20104 | 69.09068 | 1.227717 | 747.7459 | 1.172561 | 44.17248 | 1.159496 | 0.8947389 | 0.008299199 | 0.02224017 | 0.006691063
3.79375 | 0.008141684 | 0.645799 | 0.008730774 | 7.907417e-12 | 1.23174 | 1.006207e-12 | 1.239097 | 306.667 | 11.62512 | 63.81116 | 1.22749 | 690.6074 | 1.178353 | 42.52447 | 1.164127 | 0.901027 | 0.007575011 | 0.02375713 | 0.008108936
3.80625 | 0.008144526 | 0.6318931 | 0.007882932 | 9.191569e-12 | 1.234016 | 1.04332e-12 | 1.248105 | 278.2519 | 12.68551 | 61.57493 | 1.237438 | 666.4054 | 1.181205 | 41.82157 | 1.159277 | 0.9000518 | 0.01453397 | 0.02550381 | 0.008034311
3.81875 | 0.008137872 | 0.619342 | 0.007013421 | 9.813071e-12 | 1.249871 | 9.830193e-13 | 1.284508 | 248.9093 | 12.31651 | 60.08965 | 1.225923 | 650.3307 | 1.16619 | 43.16107 | 1.165763 | 0.8949977 | 0.01216835 | 0.02522193 | 0.008406021
3.83125 | 0.008143471 | 0.608101 | 0.006269364 | 1.132084e-11 | 1.213388 | 1.004852e-12 | 1.24528 | 222.9768 | 11.99256 | 58.66203 | 1.195359 | 634.88 | 1.132719 | 41.28652 | 1.126351 | 0.8897295 | 0.01620383 | 0.02649587 | 0.006713605
3.84375 | 0.008122956 | 0.597968 | 0.005667801 | 1.246445e-11 | 1.253781 | 9.92848e-13 | 1.274277 | 201.8224 | 10.40445 | 58.07941 | 1.198985 | 628.5745 | 1.137474 | 41.70155 | 1.13869 | 0.895905 | 0.01711138 | 0.02612664 | 0.006395399
3.85625 | 0.008091965 | 0.5886818 | 0.005243392 | 1.33024e-11 | 1.204823 | 9.749449e-13 | 1.206128 | 187.0017 | 8.932356 | 57.57663 | 1.213257 | 623.1331 | 1.14805 | 41.97856 | 1.155106 | 0.8597341 | 0.02349296 | 0.02877351 | 0.006605418
3.86875 | 0.007820245 | 0.5800872 | 0.0048163 | 1.36118e-11 | 1.200283 | 9.439779e-13 | 1.195829 | 177.9733 | 7.387328 | 55.41305 | 1.19148 | 599.7173 | 1.122217 | 41.00939 | 1.159177 | 0.8854805 | 0.01420143 | 0.02725755 | 0.006747882
3.88125 | 0.007891101 | 0.5717927 | 0.00477191 | 1.374355e-11 | 1.174637 | 9.312377e-13 | 1.166203 | 174.7699 | 7.261198 | 54.92485 | 1.198336 | 594.4338 | 1.131001 | 40.78785 | 1.124909 | 0.8501136 | 0.03829026 | 0.03135149 | 0.01287648
3.89375 | 0.008151315 | 0.5632983 | 0.004967731 | 1.365599e-11 | 1.220476 | 9.2309e-13 | 1.197522 | 175.0884 | 5.107892 | 55.282 | 1.178669 | 598.299 | 1.113631 | 41.47879 | 1.1237 | 0.8810629 | 0.03385124 | 0.03071206 | 0.01140701
3.90625 | 0.008062355 | 0.554616 | 0.005059641 | 1.241053e-11 | 1.200323 | 8.6951e-13 | 1.177233 | 182.2326 | 4.912203 | 53.70615 | 1.18525 | 581.2441 | 1.119702 | 40.49582 | 1.127306 | 0.8469229 | 0.02612816 | 0.03352593 | 0.01437224
3.91875 | 0.008057979 | 0.54563 | 0.005366519 | 1.114289e-11 | 1.177459 | 8.234913e-13 | 1.153168 | 192.9164 | 5.051144 | 52.9128 | 1.179068 | 572.658 | 1.112907 | 40.33363 | 1.116004 | 0.8855583 | 0.02317304 | 0.03296623 | 0.01447833
3.93125 | 0.008066208 | 0.5359886 | 0.005840302 | 1.026815e-11 | 1.204602 | 8.188598e-13 | 1.175236 | 208.8441 | 6.106347 | 53.8722 | 1.178268 | 583.0413 | 1.111909 | 39.99902 | 1.153566 | 0.8793603 | 0.0269221 | 0.03344349 | 0.01832974
3.94375 | 0.006892009 | 0.5249304 | 0.007365885 | 8.967266e-12 | 1.22754 | 7.771311e-13 | 1.209966 | 227.6218 | 7.409419 | 57.42629 | 1.224831 | 621.506 | 1.165546 | 41.56088 | 1.168499 | 0.8810771 | 0.03330729 | 0.03428803 | 0.02039983
3.95625 | 0.008780175 | 0.5119716 | 0.009339369 | 7.954481e-12 | 1.231084 | 7.608387e-13 | 1.237706 | 251.8177 | 12.80713 | 56.49278 | 1.175959 | 611.403 | 1.112942 | 41.52375 | 1.117641 | 0.9020619 | 0.005984864 | 0.02497036 | 0.01763453
3.96875 | 0.008170581 | 0.4985597 | 0.009843149 | 6.932107e-12 | 1.201442 | 7.712709e-13 | 1.202983 | 292.9793 | 11.06329 | 52.74233 | 1.15637 | 570.8131 | 1.090749 | 39.39774 | 1.140618 | 0.8938061 | 0.02533137 | 0.02489354 | 0.01746051
3.98125 | 0.008171627 | 0.4836538 | 0.01076835 | 6.04244e-12 | 1.170563 | 7.771207e-13 | 1.15218 | 338.2728 | 11.52883 | 50.85641 | 1.195003 | 550.4023 | 1.12714 | 38.4309 | 1.152326 | 0.8966519 | 0.02377935 | 0.02470493 | 0.0155642
3.99375 | 0.008132459 | 0.4672604 | 0.01118857 | 5.295191e-12 | 1.250148 | 7.354136e-13 | 1.239621 | 363.9766 | 7.057172 | 51.41506 | 1.164411 | 556.4484 | 1.100631 | 37.78206 | 1.105643 | 0.8979603 | 0.01384423 | 0.02737264 | 0.01051212
4.00625 | 0.008098604 | 0.450849 | 0.01048681 | 5.707461e-12 | 1.236994 | 7.478639e-13 | 1.30632 | 342.2244 | 24.98601 | 52.2635 | 1.167315 | 565.6308 | 1.098438 | 39.14801 | 1.137689 | 0.8797371 | 0.01364751 | 0.02814383 | 0.0080983
4.01875 | 0.00808071 | 0.4362021 | 0.009073289 | 7.341225e-12 | 1.310346 | 8.004147e-13 | 1.404118 | 283.1021 | 24.42154 | 52.32976 | 1.146029 | 566.3479 | 1.081596 | 40.26367 | 1.117722 | 0.8977584 | 0.01458214 | 0.02502569 | 0.007875375
4.03125 | 0.008050152 | 0.4239911 | 0.007756319 | 8.838878e-12 | 1.250618 | 7.96392e-13 | 1.332255 | 232.3834 | 20.81934 | 52.49167 | 1.167419 | 568.1002 | 1.099363 | 39.50297 | 1.100962 | 0.8793702 | 0.02009496 | 0.02613673 | 0.00805771
4.04375 | 0.008026066 | 0.4138554 | 0.006800753 | 1.036182e-11 | 1.214581 | 7.878154e-13 | 1.27715 | 194.7375 | 16.74169 | 51.78951 | 1.147222 | 560.501 | 1.085598 | 39.60208 | 1.093927 | 0.8688389 | 0.01941158 | 0.02824872 | 0.007393021
4.05625 | 0.008006543 | 0.4052561 | 0.006188426 | 1.232287e-11 | 1.220739 | 8.070344e-13 | 1.25371 | 166.7454 | 15.30912 | 50.11098 | 1.194196 | 542.3348 | 1.124243 | 38.92991 | 1.171068 | 0.856681 | 0.03084512 | 0.0304053 | 0.009563126
4.06875 | 0.007980524 | 0.3977907 | 0.005817493 | 1.312845e-11 | 1.198449 | 7.620675e-13 | 1.240645 | 146.918 | 13.70965 | 49.81435 | 1.160065 | 539.1245 | 1.093827 | 38.14481 | 1.099083 | 0.86568 | 0.03449055 | 0.03178587 | 0.009210408
4.08125 | 0.007973225 | 0.391157 | 0.005661941 | 1.465988e-11 | 1.228396 | 7.703266e-13 | 1.203578 | 132.3256 | 13.5693 | 48.59755 | 1.147145 | 525.9555 | 1.085834 | 38.84274 | 1.059313 | 0.8431797 | 0.03176938 | 0.03435546 | 0.01654892
4.09375 | 0.007976603 | 0.3850901 | 0.005693415 | 1.530667e-11 | 1.244833 | 7.516493e-13 | 1.192114 | 122.9556 | 12.50271 | 48.95369 | 1.153836 | 529.8099 | 1.102194 | 38.23656 | 1.107952 | 0.8504391 | 0.03600041 | 0.0343094 | 0.01923811
4.10625 | 0.007996179 | 0.3793325 | 0.005914252 | 1.554196e-11 | 1.295727 | 7.441127e-13 | 1.215606 | 119.2532 | 12.72298 | 49.8106 | 1.166184 | 539.0839 | 1.100273 | 38.85436 | 1.143279 | 0.8427834 | 0.05497429 | 0.03504498 | 0.02612333
4.11875 | 0.008030792 | 0.3736279 | 0.006294409 | 1.501323e-11 | 1.334465 | 7.263822e-13 | 1.247292 | 119.6214 | 10.63344 | 50.7604 | 1.196429 | 549.3633 | 1.139504 | 39.58242 | 1.133465 | 0.8567825 | 0.04722508 | 0.03308798 | 0.02723011
4.13125 | 0.008069649 | 0.3677172 | 0.006826664 | 1.407032e-11 | 1.368951 | 7.282414e-13 | 1.267865 | 127.1158 | 11.01684 | 51.92275 | 1.198403 | 561.943 | 1.139579 | 39.16624 | 1.16789 | 0.8525963 | 0.0531016 | 0.03534881 | 0.02899644
4.14375 | 0.008077046 | 0.3613639 | 0.007414372 | 1.188845e-11 | 1.314849 | 6.811521e-13 | 1.239828 | 139.5048 | 9.572607 | 55.31044 | 1.191241 | 598.6068 | 1.133597 | 40.67834 | 1.14126 | 0.863915 | 0.06943489 | 0.03446443 | 0.02817826
4.15625 | 0.004876164 | 0.3580515 | 0.007125997 | 8.711151e-12 | 1.15582 | 5.840866e-13 | 1.156985 | 160.9139 | 1.193388 | 62.21347 | 1.126546 | 673.3161 | 1.049849 | 41.33623 | 1.151769 | 0.7939293 | 0.03160832 | 0.0570336 | 0.01122454

## Discharge
Voltage (V) | Voltage STD | SOC | SOC STD | Dc (cm^2/s) | Dc geoSTD | Dt* (cm^2/s) | Dt* geoSTD | dq/dV (mAh/gV) | dq/dV STD | Rfit (Ohm) | Rfit geoSTD | micR (Ohmcm^2) | micR geoSTD | Rdrop (Ohm) | Rdrop geoSTD | Cap Span | Cap Span STD | Fit Error | Fit Error STD
3.58125
3.59375
3.60625 | 0.005823975 | 0.8915216 | 0.007095237 | 4.786313e-13 | 1.307397 | 9.479371e-14 | 1.332597 | 201.4801 | 10.20108 | 1188.054 | 1.162678 | 12857.92 | 1.114089 | 62.8397 | 1.19143 | 0.5813102 | 0.04161573 | 0.03625011 | 0.004620356
3.61875 | 0.006064906 | 0.8823388 | 0.007575588 | 9.57144e-13 | 1.01616 | 2.140475e-13 | 1.082963 | 253.2858 | 8.286943 | 909.6204 | 1.155421 | 9844.525 | 1.109175 | 58.09554 | 1.060301 | 0.7111419 | 0.01218653 | 0.04173994 | 0.003022475
3.63125 | 0.006243088 | 0.8707557 | 0.008709968 | 1.267734e-12 | 1.026089 | 3.49201e-13 | 1.099422 | 340.3217 | 13.46299 | 683.253 | 1.173511 | 7394.624 | 1.125101 | 59.97661 | 1.196831 | 0.7712874 | 0.01092984 | 0.03411363 | 0.001727142
3.64375 | 0.00637423 | 0.8573074 | 0.01018415 | 1.26297e-12 | 1.022669 | 4.946104e-13 | 1.024349 | 534.309 | 6.037384 | 527.7988 | 1.180018 | 5712.194 | 1.137529 | 64.54696 | 1.038 | 0.8440397 | 0.01053101 | 0.01907909 | 0.001993782
3.65625 | 0.006889229 | 0.8296562 | 0.01528318 | 1.637381e-12 | 2.009877 | 4.872345e-13 | 1.709188 | 467.7407 | 92.10102 | 355.8561 | 1.156123 | 3851.315 | 1.080622 | 58.21281 | 1.131151 | 0.8400351 | 0.07829537 | 0.04413271 | 0.02923346
3.66875 | 0.006002996 | 0.8088012 | 0.01133649 | 1.843534e-12 | 1.102864 | 4.313321e-13 | 1.028443 | 395.0079 | 26.43207 | 288.2676 | 1.234839 | 3119.826 | 1.161746 | 59.19907 | 1.099057 | 0.9157861 | 0.01743247 | 0.0336291 | 0.008152434
3.68125 | 0.006669634 | 0.7910445 | 0.009666519 | 2.985721e-12 | 1.243259 | 5.593131e-13 | 1.12803 | 336.8221 | 31.36809 | 200.0415 | 1.205069 | 2173.567 | 1.153762 | 52.04452 | 1.179783 | 0.9337629 | 0.0318339 | 0.02553567 | 0.008854755
3.69375 | 0.006868797 | 0.7729886 | 0.00901808 | 4.285195e-12 | 1.268132 | 6.948811e-13 | 1.165818 | 306.4053 | 27.07303 | 157.9814 | 1.335318 | 1696.305 | 1.21089 | 52.66968 | 1.215863 | 0.9632562 | 0.03009285 | 0.02178054 | 0.004030875
3.70625 | 0.007351502 | 0.7587157 | 0.008461661 | 5.276422e-12 | 1.151808 | 8.331867e-13 | 1.109009 | 311.0167 | 13.54057 | 129.6228 | 1.268781 | 1402.866 | 1.202953 | 44.47059 | 1.155021 | 0.8434235 | 0.007181529 | 0.01969871 | 0.002074925
3.71875 | 0.006744535 | 0.7435667 | 0.008230304 | 6.27113e-12 | 1.177872 | 9.533603e-13 | 1.135431 | 311.0566 | 13.36802 | 107.7333 | 1.214469 | 1165.962 | 1.141002 | 49.5889 | 1.117057 | 0.8771761 | 0.01143093 | 0.02073316 | 0.002640018
3.73125 | 0.006774236 | 0.7285513 | 0.008344282 | 6.490814e-12 | 1.21297 | 9.719942e-13 | 1.169861 | 317.2945 | 13.34444 | 92.80048 | 1.248836 | 1004.349 | 1.171652 | 48.17613 | 1.15217 | 0.8802091 | 0.006721486 | 0.01830949 | 0.003196803
3.74375 | 0.006788761 | 0.7132071 | 0.008595629 | 6.992784e-12 | 1.236865 | 1.046721e-12 | 1.190144 | 327.6227 | 13.55066 | 82.0884 | 1.224217 | 888.4159 | 1.147079 | 46.62328 | 1.156885 | 0.9018469 | 0.007355215 | 0.01747128 | 0.002552233
3.75625 | 0.006811849 | 0.6974253 | 0.008827377 | 6.847735e-12 | 1.2513 | 1.014086e-12 | 1.204075 | 333.979 | 13.73289 | 73.98326 | 1.236026 | 800.6967 | 1.160782 | 44.21782 | 1.157587 | 0.8978297 | 0.01073102 | 0.01874114 | 0.003085623
3.76875 | 0.006818066 | 0.6813272 | 0.008940593 | 6.775385e-12 | 1.227879 | 9.783689e-13 | 1.184488 | 334.5703 | 12.8305 | 68.23795 | 1.229518 | 738.5171 | 1.14968 | 42.15897 | 1.158252 | 0.9066102 | 0.009235083 | 0.02027272 | 0.003076232
3.78125 | 0.006813791 | 0.6652594 | 0.008789355 | 6.737836e-12 | 1.230806 | 9.139732e-13 | 1.192156 | 321.7943 | 11.53348 | 62.15091 | 1.215509 | 672.639 | 1.139215 | 40.05825 | 1.136454 | 0.8981052 | 0.004094973 | 0.02261416 | 0.004534392
3.79375 | 0.006827736 | 0.649779 | 0.008292594 | 7.16397e-12 | 1.242009 | 8.838598e-13 | 1.201067 | 298.5307 | 10.67634 | 56.63224 | 1.181435 | 612.9123 | 1.11093 | 38.06143 | 1.054511 | 0.8994865 | 0.004807655 | 0.02638927 | 0.007397524
3.80625 | 0.00683714 | 0.6353692 | 0.007610837 | 8.335996e-12 | 1.271599 | 9.092042e-13 | 1.232287 | 268.1918 | 9.084162 | 55.171 | 1.226392 | 597.0977 | 1.147989 | 37.19427 | 1.071921 | 0.9090321 | 0.01064639 | 0.02837546 | 0.00415796
3.81875 | 0.006825277 | 0.6223482 | 0.006764944 | 8.477344e-12 | 1.193627 | 8.129703e-13 | 1.158148 | 238.8362 | 8.166739 | 55.01322 | 1.232597 | 595.3901 | 1.155396 | 39.19486 | 1.127291 | 0.8909017 | 0.01095559 | 0.02995372 | 0.004841192
3.83125 | 0.00685059 | 0.6107299 | 0.006068564 | 1.00874e-11 | 1.234256 | 8.539623e-13 | 1.194268 | 213.0097 | 7.496056 | 54.95965 | 1.207779 | 594.8103 | 1.129357 | 38.80286 | 1.125896 | 0.8978985 | 0.01363529 | 0.02919031 | 0.004204454
3.84375 | 0.006875585 | 0.6002919 | 0.005468911 | 1.105181e-11 | 1.274973 | 8.426463e-13 | 1.227809 | 193.4564 | 7.534813 | 54.91888 | 1.22606 | 594.3692 | 1.154251 | 39.49169 | 1.163063 | 0.9043736 | 0.01520621 | 0.02680222 | 0.0004467824
3.85625 | 0.006851476 | 0.5907943 | 0.005039758 | 1.253891e-11 | 1.264744 | 8.8357e-13 | 1.217423 | 180.0258 | 7.202468 | 55.56089 | 1.269147 | 601.3174 | 1.193196 | 40.07725 | 1.188776 | 0.8629658 | 0.01601584 | 0.02655401 | 0.001797481
3.86875 | 0.006861771 | 0.5819472 | 0.004759898 | 1.285312e-11 | 1.268384 | 8.631658e-13 | 1.220333 | 172.5652 | 6.91461 | 53.49458 | 1.211337 | 578.9544 | 1.129564 | 37.82827 | 1.154962 | 0.8849724 | 0.01239808 | 0.02387389 | 0.0009222059
3.88125 | 0.006884542 | 0.5734637 | 0.004643483 | 1.326228e-11 | 1.247441 | 8.719095e-13 | 1.196947 | 169.804 | 7.404739 | 53.56959 | 1.263857 | 579.7662 | 1.179041 | 39.10173 | 1.144849 | 0.874959 | 0.01867056 | 0.02197319 | 0.001919999
3.89375 | 0.006870994 | 0.5650853 | 0.004645588 | 1.317801e-11 | 1.289907 | 8.791261e-13 | 1.241857 | 173.0555 | 6.986634 | 54.3264 | 1.235128 | 587.9569 | 1.158686 | 39.7063 | 1.140828 | 0.8851004 | 0.00878523 | 0.02287197 | 0.001085637
3.90625 | 0.006869393 | 0.5565802 | 0.00477963 | 1.208933e-11 | 1.26284 | 8.385723e-13 | 1.216212 | 180.6467 | 7.118244 | 53.55282 | 1.237299 | 579.5846 | 1.159388 | 39.08368 | 1.117723 | 0.8655001 | 0.01708602 | 0.02243422 | 0.0002332662
3.91875 | 0.006861902 | 0.5477178 | 0.005028677 | 1.1129e-11 | 1.236229 | 8.169422e-13 | 1.190115 | 191.8426 | 7.492524 | 52.54983 | 1.22756 | 568.7296 | 1.152781 | 38.50604 | 1.139863 | 0.9017982 | 0.01559699 | 0.02081619 | 0.00136518
3.93125 | 0.006826849 | 0.5383506 | 0.005321002 | 1.068216e-11 | 1.262388 | 8.384944e-13 | 1.217963 | 205.7407 | 7.603695 | 53.15893 | 1.221593 | 575.3218 | 1.141626 | 37.13421 | 1.156755 | 0.8999433 | 0.01518423 | 0.01810131 | 0.002026763
3.94375 | 0.006739876 | 0.5283869 | 0.005680275 | 1.006757e-11 | 1.251615 | 8.563413e-13 | 1.209864 | 223.463 | 7.961251 | 52.5132 | 1.180675 | 568.3333 | 1.105073 | 37.87643 | 1.080269 | 0.9038011 | 0.01456 | 0.01369718 | 0.001588288
3.95625 | 0.006958116 | 0.5174672 | 0.0063818 | 8.504273e-12 | 1.278979 | 8.404089e-13 | 1.244217 | 260.0054 | 7.692822 | 54.14468 | 1.140779 | 585.9902 | 1.067539 | 39.34873 | 1.080377 | 0.8987379 | 0.005264293 | 0.01273781 | 0.001498361
3.96875 | 0.006844651 | 0.504871 | 0.007515589 | 7.529977e-12 | 1.260282 | 8.590328e-13 | 1.226366 | 300.311 | 8.704806 | 51.7668 | 1.139223 | 560.2552 | 1.067747 | 37.33503 | 1.080165 | 0.915838 | 0.006979016 | 0.009524026 | 0.00255954
3.98125 | 0.006849403 | 0.4902276 | 0.008594542 | 5.936697e-12 | 1.243591 | 7.819071e-13 | 1.216107 | 346.2474 | 7.78537 | 52.44606 | 1.187084 | 567.6066 | 1.109984 | 37.83651 | 1.165963 | 0.909893 | 0.01091768 | 0.01171678 | 0.0006980193
3.99375 | 0.006831781 | 0.4738181 | 0.009416325 | 4.617241e-12 | 1.247056 | 6.402898e-13 | 1.223148 | 363.2365 | 7.318907 | 53.36515 | 1.152008 | 577.5536 | 1.080286 | 37.62979 | 1.07157 | 0.8997068 | 0.004310245 | 0.01997516 | 0.004035623
4.00625 | 0.00681496 | 0.4569707 | 0.009052266 | 4.896054e-12 | 1.190409 | 6.013612e-13 | 1.171362 | 319.871 | 5.155209 | 52.00704 | 1.151387 | 562.8552 | 1.074747 | 37.82457 | 1.089441 | 0.8728373 | 0.01176983 | 0.02718377 | 0.00257735
4.01875 | 0.006816783 | 0.4417171 | 0.007665056 | 6.019751e-12 | 1.231616 | 6.073564e-13 | 1.213547 | 261.0235 | 4.237294 | 52.42598 | 1.14998 | 567.3893 | 1.084336 | 40.16869 | 1.087077 | 0.8978459 | 0.01434286 | 0.02948985 | 0.002948329
4.03125 | 0.006836612 | 0.4289442 | 0.006350719 | 7.673959e-12 | 1.247207 | 6.377084e-13 | 1.223404 | 213.5607 | 4.200791 | 51.25488 | 1.169315 | 554.7149 | 1.093015 | 38.52518 | 1.094902 | 0.8881802 | 0.01844747 | 0.0298862 | 0.002050059
4.04375 | 0.006827517 | 0.4184116 | 0.005248288 | 9.388227e-12 | 1.264186 | 6.603736e-13 | 1.238429 | 179.6243 | 3.801013 | 50.46206 | 1.135961 | 546.1344 | 1.071282 | 38.46083 | 1.082442 | 0.8634419 | 0.01958838 | 0.03222215 | 0.0009988892
4.05625 | 0.006832188 | 0.4096123 | 0.004504934 | 1.180634e-11 | 1.313093 | 7.114545e-13 | 1.281386 | 152.965 | 3.918454 | 50.96918 | 1.16947 | 551.6228 | 1.090534 | 37.25308 | 1.166111 | 0.8737736 | 0.02552569 | 0.02883554 | 0.0034181
4.06875 | 0.006825485 | 0.4020875 | 0.003917238 | 1.248485e-11 | 1.269231 | 6.65686e-13 | 1.237196 | 134.5833 | 3.542065 | 51.48259 | 1.165929 | 557.1793 | 1.087064 | 36.55505 | 1.112151 | 0.8877086 | 0.02522735 | 0.0266731 | 0.003904953
4.08125 | 0.006803508 | 0.3955242 | 0.003519655 | 1.533817e-11 | 1.307702 | 7.343549e-13 | 1.265593 | 120.2151 | 4.072585 | 50.55386 | 1.14474 | 547.1279 | 1.073215 | 38.11584 | 1.06929 | 0.8551215 | 0.03179805 | 0.02193655 | 0.00653671
4.09375 | 0.006816178 | 0.3896405 | 0.003229778 | 1.662807e-11 | 1.313303 | 7.445108e-13 | 1.267204 | 111.8489 | 4.139186 | 52.35209 | 1.14363 | 566.5896 | 1.072603 | 38.16273 | 1.083982 | 0.8693254 | 0.03355774 | 0.01938971 | 0.006108345
4.10625 | 0.006831594 | 0.3841832 | 0.003091186 | 1.764154e-11 | 1.328288 | 7.665567e-13 | 1.274856 | 107.9969 | 4.593195 | 51.74553 | 1.154621 | 560.025 | 1.076299 | 37.48905 | 1.162167 | 0.8876051 | 0.03582165 | 0.01276912 | 0.005242348
4.11875 | 0.006850189 | 0.3788772 | 0.003078151 | 1.756871e-11 | 1.399339 | 7.844571e-13 | 1.339885 | 110.3827 | 5.008162 | 54.57453 | 1.140719 | 590.6423 | 1.068057 | 39.50594 | 1.140162 | 0.8891054 | 0.03560381 | 0.009816954 | 0.002848271
4.13125 | 0.006876121 | 0.373455 | 0.003204415 | 1.708983e-11 | 1.390835 | 8.187342e-13 | 1.322279 | 117.7524 | 6.193393 | 55.82968 | 1.137656 | 604.2264 | 1.061855 | 38.63199 | 1.126712 | 0.8905919 | 0.03931218 | 0.01004843 | 0.0002984568
4.14375 | 0.006947673 | 0.3676001 | 0.003513283 | 1.393062e-11 | 1.32019 | 7.512309e-13 | 1.260124 | 131.6002 | 6.328186 | 59.69585 | 1.140683 | 646.0687 | 1.064526 | 40.71799 | 1.128351 | 0.9212665 | 0.03389425 | 0.009515917 | 0.0006446066
4.15625 | 0.0004396126 | 0.3645203 | 0.001073742 | [6 empty] | 62.21347 | 1.126546 | 673.3161 | 1.049849 | 41.33623 | 1.151769

## Charge
Voltage (V) | Voltage STD | SOC | SOC STD | Dc (cm^2/s) | Dc geoSTD | Dt* (cm^2/s) | Dt* geoSTD | dq/dV (mAh/gV) | dq/dV STD | Rfit (Ohm) | Rfit geoSTD | micR (Ohmcm^2) | micR geoSTD | Rdrop (Ohm) | Rdrop geoSTD | Cap Span | Cap Span STD | Fit Error | Fit Error STD
3.58125 | 0.0008602763 | 0.9112757 | 0.0006602508 | 2.200876e-13 | 1.052267 | 6.625202e-14 | 1.042844 | 256.2073 | 0.8640171 | 3529.819 | 1.198959 | 38202.08 | 1.119075 | 85.34188 | 1.040986 | 0.5574241 | 0.02096859 | 0.01622066 | 0.001916991
3.59375 | 0.0007368508 | 0.8995534 | 0.000416367 | 3.678067e-13 | 1.041113 | 8.439792e-14 | 1.03444 | 218.261 | 0.8248935 | 2501.857 | 1.220435 | 27076.78 | 1.138755 | 92.31484 | 1.015025 | 0.6379525 | 0.01439187 | 0.01290984 | 0.001302209
3.60625 | 0.0005628143 | 0.8893403 | 0.0002787241 | 5.053516e-13 | 1.032913 | 1.033858e-13 | 1.049292 | 211.967 | 3.619623 | 1634.753 | 1.192686 | 17692.4 | 1.112585 | 88.45167 | 1.019124 | 0.7056196 | 0.01596482 | 0.009131798 | 0.0005540718
3.61875 | 0.0004401922 | 0.8792556 | 0.0002427019 | 5.757303e-13 | 1.051175 | 1.282956e-13 | 1.075744 | 249.0955 | 6.213862 | 1180.926 | 1.194955 | 12780.78 | 1.114769 | 88.22402 | 1.073576 | 0.7534136 | 0.01395863 | 0.00876276 | 0.0003614228
3.63125 | 0.00583832 | 0.8593677 | 0.008799486 | 4.83545e-13 | 1.102029 | 1.351044e-13 | 1.134345 | 338.4218 | 10.75772 | 755.3913 | 1.248886 | 8175.354 | 1.203558 | 84.06295 | 1.122629 | 0.7824177 | 0.02450058 | 0.01871368 | 0.00426454
3.64375 | 0.005773125 | 0.8410957 | 0.01123445 | 4.687193e-13 | 1.04224 | 1.651708e-13 | 1.047591 | 469.7508 | 19.6652 | 524.6032 | 1.214477 | 5677.609 | 1.132309 | 82.619 | 1.096485 | 0.8439181 | 0.0151629 | 0.02555368 | 0.001567991
3.65625 | 0.0056364 | 0.820938 | 0.01086934 | 8.602681e-13 | 1.056486 | 3.327203e-13 | 1.070573 | 572.2447 | 9.646513 | 416.3314 | 1.163849 | 4505.819 | 1.084688 | 81.02806 | 1.037694 | 0.8658252 | 0.009101381 | 0.01053886 | 0.001369142
3.66875 | 0.005571097 | 0.8029179 | 0.008890366 | 1.971101e-12 | 1.19186 | 5.079264e-13 | 1.076494 | 430.6191 | 42.48727 | 357.9051 | 1.22391 | 3873.49 | 1.140715 | 86.50376 | 1.051108 | 0.8841273 | 0.01663516 | 0.01667058 | 0.005301986
3.68125 | 0.0001694408 | 0.7807219 | 0.0002723758 | 2.416898e-12 | 1.175591 | 4.796851e-13 | 1.175751 | 357.7033 | 5.241454 | 299.609 | 1.224344 | 3242.571 | 1.141146 | 76.67116 | 1.167886 | 0.894123 | 0.01271394 | 0.02070144 | 0.008953973
3.69375 | 0.005605222 | 0.7616566 | 0.006729191 | 2.990072e-12 | 1.077139 | 5.304364e-13 | 1.084109 | 332.9635 | 4.464945 | 238.4762 | 1.213072 | 2580.95 | 1.153684 | 70.96562 | 1.112916 | 0.9042998 | 0.01292061 | 0.02410669 | 0.004540579
3.70625 | 0.006517345 | 0.7486503 | 0.007534568 | 4.117246e-12 | 1.046801 | 6.516258e-13 | 1.052841 | 307.8122 | 8.120229 | 183.6521 | 1.202627 | 1987.607 | 1.122219 | 63.83956 | 1.105991 | 0.7869432 | 0.0113675 | 0.01578048 | 0.003664697
3.71875 | 0.006995763 | 0.7342784 | 0.008240534 | 4.431739e-12 | 1.049368 | 6.84266e-13 | 1.048909 | 311.3896 | 7.712067 | 150.4159 | 1.209165 | 1627.902 | 1.127975 | 63.83298 | 1.077101 | 0.839361 | 0.01007654 | 0.0176894 | 0.003902346
3.73125 | 0.006985041 | 0.7190843 | 0.008455553 | 4.938731e-12 | 1.08864 | 7.505652e-13 | 1.07752 | 317.7388 | 7.229063 | 122.7566 | 1.203476 | 1328.554 | 1.123083 | 58.43886 | 1.120991 | 0.8438559 | 0.03050707 | 0.02114145 | 0.006481084
3.74375 | 0.006958308 | 0.7035295 | 0.008658464 | 5.394238e-12 | 1.093937 | 8.182558e-13 | 1.091746 | 327.902 | 7.158658 | 106.2988 | 1.218708 | 1150.437 | 1.135813 | 56.19389 | 1.13668 | 0.8655106 | 0.01092867 | 0.0230477 | 0.00487859
3.75625 | 0.006912017 | 0.6877139 | 0.008763727 | 6.079835e-12 | 1.124011 | 9.20443e-13 | 1.108077 | 337.4577 | 6.966781 | 90.91188 | 1.224558 | 983.9096 | 1.141413 | 50.89799 | 1.129283 | 0.8765131 | 0.009338637 | 0.02404074 | 0.007823901
3.76875 | 0.006887036 | 0.671886 | 0.008690815 | 6.435598e-12 | 1.165841 | 9.529874e-13 | 1.152957 | 339.3722 | 6.227373 | 83.69098 | 1.195096 | 905.7601 | 1.114013 | 52.16411 | 1.11112 | 0.8832098 | 0.009747455 | 0.02512467 | 0.006848366
3.78125 | 0.006870901 | 0.6564383 | 0.008365129 | 7.358363e-12 | 1.151092 | 1.043166e-12 | 1.139788 | 332.9795 | 5.77064 | 76.80535 | 1.200911 | 831.2392 | 1.119539 | 48.70927 | 1.103569 | 0.8913725 | 0.01101934 | 0.02186619 | 0.009536534
3.79375 | 0.006849017 | 0.641819 | 0.007804727 | 8.728016e-12 | 1.197171 | 1.145489e-12 | 1.192217 | 314.8034 | 5.027386 | 71.90012 | 1.204115 | 778.1515 | 1.123387 | 47.51084 | 1.143746 | 0.9025675 | 0.01064045 | 0.02112498 | 0.009427576
3.80625 | 0.006835547 | 0.6284171 | 0.007055871 | 1.013496e-11 | 1.168195 | 1.19722e-12 | 1.161338 | 288.3121 | 4.020424 | 68.7222 | 1.207787 | 743.7579 | 1.126118 | 47.02454 | 1.096804 | 0.8910714 | 0.01314552 | 0.02263216 | 0.01092463
3.81875 | 0.006830775 | 0.6163357 | 0.006384313 | 1.135926e-11 | 1.185001 | 1.188637e-12 | 1.178364 | 258.9824 | 2.853766 | 65.63452 | 1.210912 | 710.341 | 1.129625 | 47.52863 | 1.137418 | 0.8990938 | 0.01413553 | 0.02049013 | 0.009276107
3.83125 | 0.006833383 | 0.6054721 | 0.005749462 | 1.27051e-11 | 1.101268 | 1.182403e-12 | 1.101568 | 232.9439 | 2.309641 | 62.61383 | 1.193258 | 677.649 | 1.112038 | 43.92915 | 1.103969 | 0.8815605 | 0.01644051 | 0.02380142 | 0.008557084
3.84375 | 0.006816108 | 0.5956441 | 0.005272818 | 1.405766e-11 | 1.17298 | 1.169823e-12 | 1.167682 | 210.1885 | 1.97093 | 61.42182 | 1.193884 | 664.7483 | 1.113248 | 44.03507 | 1.107682 | 0.8874363 | 0.01690013 | 0.02545106 | 0.01003414
3.85625 | 0.006825873 | 0.5865692 | 0.004937056 | 1.411238e-11 | 1.156557 | 1.075769e-12 | 1.152122 | 193.9776 | 1.26556 | 59.6655 | 1.198551 | 645.7402 | 1.119015 | 43.97007 | 1.133174 | 0.8565024 | 0.03304479 | 0.03099302 | 0.009543024
3.86875 | 0.006458858 | 0.5782273 | 0.004480381 | 1.441526e-11 | 1.138954 | 1.032356e-12 | 1.13609 | 183.3815 | 0.9356485 | 57.40031 | 1.209731 | 621.2249 | 1.128766 | 44.45802 | 1.126704 | 0.8859887 | 0.01870065 | 0.03064122 | 0.008867734
3.88125 | 0.006957916 | 0.5701217 | 0.004672599 | 1.42423e-11 | 1.116152 | 9.946029e-13 | 1.124562 | 179.7357 | 1.732666 | 56.31441 | 1.171801 | 609.4725 | 1.098857 | 42.54667 | 1.110519 | 0.8252681 | 0.03827369 | 0.04072979 | 0.01212295
3.89375 | 0.007352514 | 0.5615114 | 0.005004702 | 1.415132e-11 | 1.191257 | 9.692524e-13 | 1.179184 | 177.1213 | 2.00382 | 56.2544 | 1.160085 | 608.8231 | 1.082968 | 43.33041 | 1.110172 | 0.8770253 | 0.05233241 | 0.03855214 | 0.01182033
3.90625 | 0.006851301 | 0.5526518 | 0.004920945 | 1.274026e-11 | 1.177966 | 9.015891e-13 | 1.168715 | 183.8186 | 1.452277 | 53.85992 | 1.178038 | 582.9083 | 1.105509 | 41.95898 | 1.150819 | 0.8283458 | 0.01947919 | 0.04461764 | 0.0121355
3.91875 | 0.006863808 | 0.5435423 | 0.005254563 | 1.115679e-11 | 1.158865 | 8.30093e-13 | 1.153088 | 193.9902 | 2.046456 | 53.27828 | 1.173716 | 576.6135 | 1.095099 | 42.24796 | 1.084148 | 0.8693184 | 0.01755018 | 0.04511628 | 0.008906193
3.93125 | 0.006882784 | 0.5336266 | 0.00577389 | 9.870187e-12 | 1.180907 | 7.99685e-13 | 1.169873 | 211.9476 | 2.55118 | 54.59504 | 1.177443 | 590.8643 | 1.105472 | 43.08485 | 1.121983 | 0.8587773 | 0.01761979 | 0.04878567 | 0.01138831
3.94375 | 0.005046668 | 0.521474 | 0.007643682 | 8.221699e-12 | 1.178722 | 7.225698e-13 | 1.195781 | 230.7409 | 6.105506 | 62.79904 | 1.254033 | 679.6535 | 1.170141 | 45.60374 | 1.184985 | 0.8640341 | 0.03426012 | 0.04973117 | 0.00941563
3.95625 | 0.008397764 | 0.5053768 | 0.008214845 | 7.195713e-12 | 1.144805 | 6.553836e-13 | 1.11691 | 239.5362 | 5.911219 | 58.94272 | 1.230202 | 637.9179 | 1.147577 | 43.81899 | 1.136019 | 0.9070478 | 0.002232379 | 0.04331918 | 0.0108237
3.96875 | 0.006900803 | 0.4922485 | 0.007814836 | 6.381706e-12 | 1.106014 | 6.924752e-13 | 1.098941 | 285.6475 | 8.303707 | 53.73625 | 1.204868 | 581.5699 | 1.123311 | 41.57441 | 1.184447 | 0.8717742 | 0.009963546 | 0.04026305 | 0.006852505
3.98125 | 0.006854607 | 0.47708 | 0.008804836 | 6.150065e-12 | 1.123419 | 7.723636e-13 | 1.114605 | 330.2982 | 8.993914 | 49.31495 | 1.24234 | 533.7196 | 1.160203 | 39.03464 | 1.17479 | 0.8834108 | 0.02772126 | 0.03769307 | 0.009952278
3.99375 | 0.006794924 | 0.4607026 | 0.009139325 | 6.072685e-12 | 1.150111 | 8.446692e-13 | 1.140243 | 364.7167 | 8.324642 | 49.53622 | 1.201643 | 536.1144 | 1.120096 | 37.93495 | 1.153478 | 0.8962138 | 0.02124683 | 0.03477011 | 0.00978813
4.00625 | 0.006779734 | 0.4447272 | 0.008369882 | 6.65334e-12 | 1.116598 | 9.300572e-13 | 1.109976 | 364.5777 | 5.92958 | 52.52123 | 1.221068 | 568.4202 | 1.138254 | 40.51775 | 1.191553 | 0.8866369 | 0.01357524 | 0.02910389 | 0.01243174
4.01875 | 0.006784994 | 0.4306871 | 0.007025945 | 8.952792e-12 | 1.156277 | 1.05484e-12 | 1.159829 | 305.1807 | 3.268432 | 52.23372 | 1.178255 | 565.3085 | 1.098439 | 40.35889 | 1.167478 | 0.8976709 | 0.01805149 | 0.02056152 | 0.009304563
4.03125 | 0.006765907 | 0.419038 | 0.005756803 | 1.018063e-11 | 1.136244 | 9.945616e-13 | 1.139051 | 251.2062 | 1.753615 | 53.7583 | 1.20161 | 581.8085 | 1.119879 | 40.50556 | 1.120889 | 0.8705601 | 0.0208892 | 0.02238726 | 0.01076747
4.04375 | 0.006794525 | 0.4092992 | 0.004937975 | 1.143638e-11 | 1.106886 | 9.398516e-13 | 1.107736 | 209.8508 | 1.015457 | 53.15189 | 1.185251 | 575.2455 | 1.105722 | 40.7772 | 1.112195 | 0.874236 | 0.02170101 | 0.02427529 | 0.009395726
4.05625 | 0.006797485 | 0.4008999 | 0.004291225 | 1.286199e-11 | 1.150943 | 9.15455e-13 | 1.146398 | 180.5259 | 0.9300234 | 49.26723 | 1.259879 | 533.2032 | 1.174646 | 40.68221 | 1.198918 | 0.8395883 | 0.02916361 | 0.03197506 | 0.01447611
4.06875 | 0.006795868 | 0.393494 | 0.003847257 | 1.380524e-11 | 1.141471 | 8.724036e-13 | 1.135229 | 159.2527 | 0.9501336 | 48.20017 | 1.183167 | 521.6547 | 1.104523 | 39.80371 | 1.077552 | 0.8436514 | 0.0296951 | 0.03689865 | 0.01088159
4.08125 | 0.006821772 | 0.3867899 | 0.003516407 | 1.401159e-11 | 1.181027 | 8.080605e-13 | 1.165667 | 144.4361 | 1.933044 | 46.71695 | 1.168189 | 505.6024 | 1.089119 | 39.58349 | 1.053753 | 0.8312379 | 0.03292867 | 0.04677437 | 0.01338846
4.09375 | 0.006818655 | 0.3805397 | 0.003344698 | 1.409028e-11 | 1.171499 | 7.588562e-13 | 1.155332 | 134.0623 | 1.89381 | 45.7759 | 1.15053 | 495.4177 | 1.075094 | 38.31054 | 1.150922 | 0.8315528 | 0.03230897 | 0.04922908 | 0.01483777
4.10625 | 0.006853092 | 0.3744817 | 0.003305461 | 1.369227e-11 | 1.218435 | 7.223257e-13 | 1.201447 | 130.5095 | 1.864253 | 47.94802 | 1.202681 | 518.9257 | 1.12109 | 40.26939 | 1.145271 | 0.7979616 | 0.01566121 | 0.05732085 | 0.01378211
4.11875 | 0.00689373 | 0.3683786 | 0.003399464 | 1.282946e-11 | 1.156356 | 6.726067e-13 | 1.146629 | 128.8602 | 1.237699 | 47.21284 | 1.243025 | 510.9692 | 1.162044 | 39.65904 | 1.159967 | 0.8244595 | 0.03425739 | 0.05635901 | 0.01486479
4.13125 | 0.006920155 | 0.3619794 | 0.00363958 | 1.158431e-11 | 1.168809 | 6.477506e-13 | 1.158408 | 136.4793 | 1.431173 | 48.28922 | 1.249094 | 522.6185 | 1.164861 | 39.70788 | 1.237525 | 0.8146006 | 0.03424904 | 0.0606492 | 0.01347466
4.14375 | 0.006889824 | 0.3551278 | 0.003906827 | 1.014566e-11 | 1.20496 | 6.176106e-13 | 1.200212 | 147.4094 | 1.261639 | 51.24719 | 1.226754 | 554.6316 | 1.143303 | 40.63873 | 1.18587 | 0.8065636 | 0.0321968 | 0.05941293 | 0.01083215
4.15625 | 0.0005677676 | 0.3515827 | 0.0005109521 | 8.711151e-12 | 1.15582 | 5.840866e-13 | 1.156985 | 160.9139 | 1.193388 | [6 empty] | 0.7939293 | 0.03160832 | 0.0570336 | 0.01122454