## Sheet1
Voltage (V) | Initial Voltage (V) | SOC | Initial SOC | Dc (cm^2/s) | Dt* (cm^2/s) | P | dq/dV (mAh/gV) | Rfit (Ohm) | micR (Ohmcm^2) | Rdrop (Ohm) | Cap Span | Fit Error
3.589314 | 3.584355 | 0.8927783 | 0.8991406 | 4.644313e-13 | 1.258599e-13 | 0.05401672 | 273.5795 | 2702.305 | 12551.5 | 126.227 | 0.6364405 | 0.01988502
3.599405 | 3.594274 | 0.8794124 | 0.886416 | 6.384047e-13 | 1.616332e-13 | 0.07023172 | 283.1527 | 2469.606 | 11470.67 | 120.5521 | 0.7048091 | 0.02106614
3.610539 | 3.604537 | 0.8646702 | 0.8724089 | 9.085402e-13 | 2.034205e-13 | 0.05446926 | 276.303 | 1379.218 | 6406.106 | 129.8335 | 0.7796909 | 0.009247622
3.621781 | 3.6165413 | 0.8502235 | 0.8569316 | 1.246026e-12 | 2.517144e-13 | 0.05975118 | 271.2994 | 1123.522 | 5218.467 | 138.2973 | 0.7810132 | 0.01710038
3.628562 | 3.627021 | 0.8413307 | 0.8435154 | 1.527813e-12 | 3.283872e-13 | 0.06127736 | 302.5984 | 842.5085 | 3913.231 | 118.4627 | 0.5332702 | 0.03271125
3.645168 | 3.6329947 | 0.8206127 | 0.8352627 | 2.318627e-12 | 3.836205e-13 | 0.06782322 | 256.8574 | 723.8802 | 3362.234 | 143.8851 | 0.9102898 | 0.03588335
3.662427 | 3.657342 | 0.7994132 | 0.8059627 | 2.986138e-12 | 4.796419e-13 | 0.06462547 | 271.6265 | 506.4458 | 2352.308 | 143.6553 | 0.8232731 | 0.05780052
3.669403 | 3.667513 | 0.7903055 | 0.7928637 | 3.633289e-12 | 6.130977e-13 | 0.07115627 | 294.9191 | 422.1059 | 1960.572 | 136.0274 | 0.6880773 | 0.06328753
3.679645 | 3.671293 | 0.7769248 | 0.7877473 | 5.186313e-12 | 7.835358e-13 | 0.07946966 | 276.1351 | 352.7217 | 1638.3 | 108.2596 | 0.9021135 | 0.0699275
3.692979 | 3.687997 | 0.7589235 | 0.7661023 | 4.585514e-12 | 7.269437e-13 | 0.06810884 | 305.884 | 308.6526 | 1433.61 | 87.9218 | 0.842633 | 0.07758592
3.707548 | 3.695695 | 0.7356972 | 0.7517448 | 7.282613e-12 | 1.020265e-12 | 0.1005109 | 287.2882 | 305.3649 | 1418.34 | 97.77272 | 0.8039996 | 0.03358749
3.732114 | 3.7194 | 0.6987424 | 0.7196496 | 7.568156e-12 | 1.190878e-12 | 0.09859407 | 349.3199 | 237.0547 | 1101.057 | 91.53564 | 0.830929 | 0.03578865
3.75733 | 3.744829 | 0.6567611 | 0.6778352 | 1.102585e-11 | 1.665809e-12 | 0.1099038 | 359.1765 | 176.402 | 819.3411 | 82.29673 | 0.8492271 | 0.03358376
3.782039 | 3.769831 | 0.6183777 | 0.635687 | 1.699484e-11 | 2.064261e-12 | 0.1207024 | 302.2917 | 149.3427 | 693.6575 | 77.97802 | 0.8428208 | 0.03385615
3.806391 | 3.794248 | 0.5875801 | 0.6010685 | 2.066467e-11 | 1.91328e-12 | 0.1070323 | 236.6181 | 139.1392 | 646.2651 | 75.88252 | 0.8183487 | 0.04558979
3.830732 | 3.818535 | 0.5630311 | 0.5740917 | 2.085755e-11 | 1.551849e-12 | 0.0866734 | 193.0458 | 136.8275 | 635.528 | 76.89423 | 0.8016528 | 0.06113224
3.855271 | 3.842928 | 0.5421441 | 0.5519705 | 1.991939e-11 | 1.289787e-12 | 0.07035497 | 169.5027 | 132.4504 | 615.1975 | 73.91964 | 0.7622993 | 0.07287699
3.879998 | 3.867614 | 0.5230438 | 0.5323176 | 1.830983e-11 | 1.105768e-12 | 0.06100359 | 158.8866 | 133.2892 | 619.0935 | 75.04678 | 0.7554913 | 0.07949016
3.904964 | 3.892382 | 0.5044676 | 0.5137699 | 1.694979e-11 | 1.008264e-12 | 0.05418886 | 156.8218 | 129.5837 | 601.8822 | 72.24641 | 0.7530172 | 0.08201431
3.9302 | 3.917545 | 0.4856081 | 0.4951653 | 1.719877e-11 | 1.04971e-12 | 0.05413365 | 160.784 | 124.4337 | 577.9621 | 68.8367 | 0.7524483 | 0.08469473
3.955439 | 3.942855 | 0.4661709 | 0.4760509 | 1.719491e-11 | 1.098189e-12 | 0.05658179 | 167.6161 | 124.7878 | 579.6066 | 72.37968 | 0.7534283 | 0.08281884
3.98048 | 3.968023 | 0.4460677 | 0.4562909 | 1.657663e-11 | 1.10773e-12 | 0.0590432 | 174.135 | 130.0166 | 603.8929 | 72.4541 | 0.7503153 | 0.08021743
4.005462 | 3.992937 | 0.4255559 | 0.4358445 | 1.635955e-11 | 1.113091e-12 | 0.05936617 | 175.4102 | 131.4994 | 610.7805 | 71.27351 | 0.7532183 | 0.07363307
4.029901 | 4.017987 | 0.4058276 | 0.4152673 | 1.493108e-11 | 9.849263e-13 | 0.06207937 | 167.7481 | 157.5468 | 731.7635 | 74.99274 | 0.7374554 | 0.07074256
4.054166 | 4.041815 | 0.3869861 | 0.3963878 | 1.537939e-11 | 9.973489e-13 | 0.06143195 | 162.2425 | 156.4954 | 726.8801 | 76.40173 | 0.7330522 | 0.07723301
4.07884 | 4.066516 | 0.3687866 | 0.3775843 | 1.519913e-11 | 9.428959e-13 | 0.05673298 | 152.2957 | 155.7903 | 723.6053 | 76.301 | 0.727215 | 0.08410431
4.103503 | 4.091164 | 0.3514885 | 0.359989 | 1.398793e-11 | 8.522626e-13 | 0.05511672 | 146.4671 | 171.002 | 794.2594 | 76.18033 | 0.718273 | 0.08727089
4.12829 | 4.115843 | 0.3342763 | 0.3429881 | 1.211018e-11 | 7.671484e-13 | 0.05127833 | 148.6687 | 181.0401 | 840.884 | 79.79044 | 0.7052842 | 0.08895923
4.153382 | 4.140737 | 0.3161095 | 0.3255646 | 1.024927e-11 | 7.153719e-13 | 0.04968223 | 159.1308 | 193.6267 | 899.3451 | 79.03451 | 0.6910665 | 0.08618678