## Sheet1
Voltage (V) | Initial Voltage (V) | SOC | Initial SOC | Dc (cm^2/s) | Dt* (cm^2/s) | P | dq/dV (mAh/gV) | Rfit (Ohm) | micR (Ohmcm^2) | Rdrop (Ohm) | Cap Span | Fit Error
3.563246 | 3.556842 | 0.9313976 | 0.9397316 | 2.224216e-13 | 9.011248e-14 | 0.05177934 | 273.007 | 4069.8 | 25175.5 | 147.2209 | 0.5564165 | 0.04748218
3.575853 | 3.569651 | 0.9141258 | 0.9230635 | 2.452173e-13 | 9.446233e-14 | 0.04806735 | 318.9093 | 2933.589 | 18146.98 | 137.5276 | 0.5907872 | 0.03287516
3.588051 | 3.582056 | 0.8967637 | 0.9051882 | 3.30466e-13 | 1.101403e-13 | 0.04572205 | 325.4027 | 2029.295 | 12553.08 | 134.2172 | 0.6363263 | 0.0181783
3.599719 | 3.594046 | 0.8806344 | 0.8883393 | 5.244502e-13 | 1.421428e-13 | 0.0506829 | 300.4598 | 1535.105 | 9496.053 | 128.6603 | 0.7100287 | 0.01546112
3.610814 | 3.605393 | 0.8657271 | 0.8729296 | 6.735042e-13 | 1.628323e-13 | 0.04792836 | 296.388 | 1145.932 | 7088.657 | 129.636 | 0.7329959 | 0.009709262
3.621594 | 3.616235 | 0.851706 | 0.8585246 | 9.91785e-13 | 2.125381e-13 | 0.05477413 | 285.4459 | 923.4248 | 5712.242 | 135.3908 | 0.7656989 | 0.01400031
3.632022 | 3.626953 | 0.8385072 | 0.8448874 | 1.309732e-12 | 2.591339e-13 | 0.05820975 | 282.5485 | 750.7368 | 4644.006 | 121.776 | 0.7686011 | 0.02860878
3.642159 | 3.63709 | 0.8256111 | 0.832127 | 1.769824e-12 | 3.25016e-13 | 0.0642642 | 278.8433 | 621.5071 | 3844.6 | 123.2807 | 0.789128 | 0.03969311
3.652469 | 3.647227 | 0.8128009 | 0.8190951 | 2.780608e-12 | 4.570585e-13 | 0.08176318 | 263.7613 | 532.0766 | 3291.389 | 115.6023 | 0.8297065 | 0.03724658
3.662706 | 3.65771 | 0.8003058 | 0.8065066 | 2.914186e-12 | 4.622107e-13 | 0.07370891 | 267.3223 | 451.5801 | 2793.443 | 112.3372 | 0.8289526 | 0.0469582
3.672632 | 3.667702 | 0.7875583 | 0.7941049 | 2.701831e-12 | 4.433455e-13 | 0.06621947 | 289.5328 | 404.0146 | 2499.206 | 127.8696 | 0.8051105 | 0.06067893
3.682815 | 3.677562 | 0.774009 | 0.7810116 | 3.065511e-12 | 5.032848e-13 | 0.06910357 | 302.8582 | 355.2431 | 2197.509 | 115.7115 | 0.8281301 | 0.06097886
3.693092 | 3.688068 | 0.7600475 | 0.7670063 | 3.572931e-12 | 5.803289e-13 | 0.07597786 | 312.3968 | 324.8801 | 2009.686 | 115.2802 | 0.8419147 | 0.05979066
3.706856 | 3.694538 | 0.7369138 | 0.7530887 | 4.934916e-12 | 7.122116e-13 | 0.09841023 | 295.0769 | 322.5467 | 1995.252 | 107.0033 | 0.7549348 | 0.02241481
3.732007 | 3.719175 | 0.699945 | 0.7207389 | 5.219614e-12 | 8.598757e-13 | 0.09660991 | 364.8826 | 242.1015 | 1497.623 | 99.80343 | 0.7955604 | 0.02604638
3.757406 | 3.744839 | 0.6581065 | 0.6791512 | 7.900729e-12 | 1.245187e-12 | 0.1092552 | 373.9775 | 176.4806 | 1091.696 | 91.53616 | 0.8229802 | 0.02676108
3.782193 | 3.769974 | 0.6199494 | 0.6370619 | 1.212876e-11 | 1.526783e-12 | 0.1136453 | 312.7877 | 142.9726 | 884.4184 | 83.13855 | 0.8146832 | 0.0326334
3.80647 | 3.794412 | 0.5895919 | 0.6028369 | 1.439199e-11 | 1.381311e-12 | 0.09990089 | 244.9229 | 135.2654 | 836.7421 | 82.34395 | 0.7856605 | 0.0427836
3.830646 | 3.818528 | 0.5654238 | 0.576347 | 1.357526e-11 | 1.049866e-12 | 0.07530431 | 200.4088 | 132.1058 | 817.1976 | 82.251 | 0.7676873 | 0.05925722
3.855027 | 3.842763 | 0.5447338 | 0.5545007 | 1.303553e-11 | 8.813429e-13 | 0.06313651 | 176.8305 | 130.7261 | 808.6623 | 80.50863 | 0.7200593 | 0.06877085
3.879643 | 3.867291 | 0.5257024 | 0.534967 | 1.144026e-11 | 7.281302e-13 | 0.05289333 | 167.3613 | 131.8491 | 815.6094 | 82.75491 | 0.7080265 | 0.07411111
3.904481 | 3.891995 | 0.5071963 | 0.5164379 | 1.079058e-11 | 6.743568e-13 | 0.04911948 | 164.7351 | 131.8834 | 815.8218 | 81.56383 | 0.7039181 | 0.07636474
3.929543 | 3.916967 | 0.4883808 | 0.4979546 | 1.068955e-11 | 6.856646e-13 | 0.04915115 | 169.0242 | 129.8353 | 803.1521 | 80.22109 | 0.7022896 | 0.07869146
3.954727 | 3.942119 | 0.4687779 | 0.4788069 | 1.029601e-11 | 6.921196e-13 | 0.04777757 | 176.5414 | 125.4515 | 776.0342 | 79.47173 | 0.7016315 | 0.07630648
3.979881 | 3.967334 | 0.4483907 | 0.458749 | 1.043112e-11 | 7.352391e-13 | 0.04947135 | 183.8556 | 123.1156 | 761.5849 | 76.68831 | 0.702079 | 0.0745111
4.0048 | 3.992428 | 0.4276887 | 0.4380325 | 1.028254e-11 | 7.476104e-13 | 0.04972993 | 187.6835 | 122.9868 | 760.788 | 76.72245 | 0.6954145 | 0.07649253
4.029426 | 4.017173 | 0.4073443 | 0.4173448 | 1.089174e-11 | 7.743653e-13 | 0.05265612 | 181.0106 | 127.4721 | 788.5335 | 78.48698 | 0.6996021 | 0.07488501
4.053889 | 4.04168 | 0.3878847 | 0.3973437 | 1.08287e-11 | 7.476931e-13 | 0.04998427 | 172.8916 | 127.4237 | 788.2344 | 78.86337 | 0.6912189 | 0.08155833
4.078354 | 4.066099 | 0.3694613 | 0.3784258 | 1.005184e-11 | 6.73579e-13 | 0.0452898 | 164.6321 | 130.6193 | 808.002 | 78.40365 | 0.6774155 | 0.08781944
4.102994 | 4.090609 | 0.3517992 | 0.3604968 | 9.340491e-12 | 6.191562e-13 | 0.04311296 | 159.4139 | 138.1909 | 854.8392 | 80.11632 | 0.6678638 | 0.09158762
4.127859 | 4.115379 | 0.3343196 | 0.3431017 | 8.317733e-12 | 5.640707e-13 | 0.04297744 | 159.1649 | 154.9371 | 958.4304 | 84.23659 | 0.6605631 | 0.08646566
4.152997 | 4.140339 | 0.3160597 | 0.3255376 | 6.941957e-12 | 5.186042e-13 | 0.04239064 | 170.307 | 171.1287 | 1058.59 | 86.78792 | 0.6427697 | 0.08178971