## Sheet1
Voltage (V) | Initial Voltage (V) | SOC | Initial SOC | Dc (cm^2/s) | Dt* (cm^2/s) | P | dq/dV (mAh/gV) | Rfit (Ohm) | micR (Ohmcm^2) | Rdrop (Ohm) | Cap Span | Fit Error
3.563626 | 3.557099 | 0.9462005 | 0.9556648 | 1.764975e-13 | 1.175156e-13 | 0.04897519 | 357.4448 | 3503.334 | 22919.27 | 127.2843 | 0.5611721 | 0.03895353
3.576315 | 3.570153 | 0.9272421 | 0.9367362 | 2.100829e-13 | 1.146871e-13 | 0.04187564 | 388.408 | 2315.984 | 15151.47 | 127.6624 | 0.6047264 | 0.02425971
3.588294 | 3.582478 | 0.9088931 | 0.9177479 | 2.975095e-13 | 1.289896e-13 | 0.04282605 | 378.6248 | 1715.739 | 11224.59 | 119.0125 | 0.6505858 | 0.01670565
3.597237 | 3.59411 | 0.8951191 | 0.9000384 | 3.106949e-13 | 1.261597e-13 | 0.03287458 | 402.0268 | 1187.748 | 7770.403 | 131.3101 | 0.5363281 | 0.01641285
3.608089 | 3.600364 | 0.8794899 | 0.8901999 | 4.964907e-13 | 1.530986e-13 | 0.04123676 | 344.6718 | 1087.478 | 7114.428 | 116.2505 | 0.7772702 | 0.010794
3.620993 | 3.615814 | 0.8614208 | 0.8687799 | 7.032102e-13 | 1.951771e-13 | 0.04266734 | 349.4206 | 783.6371 | 5126.658 | 122.7573 | 0.7367405 | 0.02709362
3.631594 | 3.626172 | 0.8468104 | 0.8540617 | 1.066708e-12 | 2.591342e-13 | 0.04566745 | 332.3424 | 581.3376 | 3803.188 | 100.0934 | 0.774918 | 0.03642542
3.642061 | 3.637016 | 0.8329393 | 0.8395591 | 1.414731e-12 | 3.114073e-13 | 0.04728684 | 323.0234 | 466.9664 | 3054.956 | 106.8748 | 0.7777471 | 0.05336997
3.682593 | 3.677554 | 0.777724 | 0.7851975 | 2.544312e-12 | 5.040289e-13 | 0.05089987 | 361.1556 | 249.9799 | 1635.402 | 90.22014 | 0.8149674 | 0.08398729
3.692903 | 3.687633 | 0.7625286 | 0.7702505 | 3.409086e-12 | 6.740228e-13 | 0.05851317 | 377.568 | 205.1509 | 1342.125 | 81.85232 | 0.828712 | 0.08845777
3.706679 | 3.693409 | 0.7369071 | 0.7548067 | 5.172544e-12 | 8.349004e-13 | 0.07541768 | 330.0224 | 199.3786 | 1304.362 | 86.83786 | 0.8158018 | 0.03261672
3.732759 | 3.719949 | 0.6976052 | 0.7190076 | 5.913373e-12 | 1.091466e-12 | 0.07444607 | 410.6295 | 138.3596 | 905.1671 | 75.32491 | 0.8422516 | 0.0380726
3.75809 | 3.745568 | 0.6549265 | 0.6762028 | 9.507699e-12 | 1.667487e-12 | 0.08430908 | 418.0058 | 95.73476 | 626.3095 | 62.90037 | 0.8599929 | 0.03932558
3.782896 | 3.770613 | 0.6164864 | 0.6336501 | 1.583127e-11 | 2.188264e-12 | 0.09264444 | 344.6507 | 76.6262 | 501.2988 | 55.12759 | 0.8534696 | 0.04334987
3.807372 | 3.795179 | 0.5861153 | 0.5993227 | 1.950261e-11 | 2.025512e-12 | 0.08398722 | 265.7026 | 73.14384 | 478.5167 | 55.81197 | 0.8343024 | 0.05323049
3.831812 | 3.819566 | 0.5620675 | 0.5729079 | 1.977217e-11 | 1.646114e-12 | 0.06617641 | 216.1186 | 69.88913 | 457.224 | 54.30278 | 0.8121661 | 0.06561988
3.856427 | 3.844058 | 0.5416019 | 0.551227 | 1.848257e-11 | 1.347961e-12 | 0.05368921 | 190.9541 | 68.65128 | 449.1258 | 53.03515 | 0.8014995 | 0.07721371
3.881195 | 3.8687961 | 0.5228369 | 0.5319769 | 1.760026e-11 | 1.203139e-12 | 0.04690022 | 179.8543 | 66.86331 | 437.4287 | 51.3767 | 0.7590236 | 0.08466788
3.906137 | 3.893595 | 0.5045352 | 0.5136969 | 1.658008e-11 | 1.12084e-12 | 0.04434005 | 178.2184 | 67.71894 | 443.0263 | 53.42513 | 0.7541421 | 0.08736883
3.931266 | 3.918679 | 0.4858968 | 0.4953736 | 1.592917e-11 | 1.11027e-12 | 0.04145049 | 183.6204 | 63.95414 | 418.3965 | 50.86384 | 0.7507736 | 0.0894115
3.956457 | 3.943854 | 0.4664827 | 0.47642 | 1.539018e-11 | 1.130677e-12 | 0.04011007 | 192.828 | 60.99479 | 399.0361 | 50.22358 | 0.8005194 | 0.08565503
3.981515 | 3.969061 | 0.4462909 | 0.4565454 | 1.53762e-11 | 1.1909e-12 | 0.04225803 | 201.8447 | 61.44635 | 401.9902 | 49.13041 | 0.7936487 | 0.08697883
4.006362 | 3.993969 | 0.4257211 | 0.4360364 | 1.558344e-11 | 1.227169e-12 | 0.04380663 | 203.0395 | 62.48118 | 408.7602 | 51.75536 | 0.7950251 | 0.082444
4.031086 | 4.018756 | 0.4054351 | 0.4154058 | 1.633679e-11 | 1.275203e-12 | 0.04420818 | 198.4378 | 61.54101 | 402.6095 | 50.74192 | 0.786923 | 0.08481722
4.055695 | 4.043416 | 0.3860632 | 0.3954644 | 1.588106e-11 | 1.198786e-12 | 0.04135008 | 188.6842 | 62.27509 | 407.4119 | 51.04871 | 0.7424942 | 0.0878504
4.080325 | 4.067975 | 0.3678163 | 0.3766621 | 1.570969e-11 | 1.136972e-12 | 0.04122683 | 177.4793 | 66.72949 | 436.5532 | 51.37368 | 0.7340355 | 0.09381786
4.105035 | 4.092675 | 0.3504183 | 0.3589705 | 1.407045e-11 | 1.00008e-12 | 0.03840252 | 170.6233 | 72.18826 | 472.2652 | 52.6731 | 0.7245217 | 0.09532253
4.129945 | 4.117395 | 0.3330861 | 0.341866 | 1.216375e-11 | 9.007413e-13 | 0.03692211 | 173.4803 | 78.96271 | 516.5846 | 56.38344 | 0.712986 | 0.09544829
4.155159 | 4.142495 | 0.3148511 | 0.3243061 | 1.060603e-11 | 8.538154e-13 | 0.03808496 | 183.1439 | 88.48327 | 578.8693 | 60.58556 | 0.7046403 | 0.08935546