## All
Voltage (V) | Voltage STD | SOC | SOC STD | Dc (cm^2/s) | Dc geoSTD | Dt* (cm^2/s) | Dt* geoSTD | dq/dV (mAh/gV) | dq/dV STD | Rfit (Ohm) | Rfit geoSTD | micR (Ohmcm^2) | micR geoSTD | Rdrop (Ohm) | Rdrop geoSTD | Cap Span | Cap Span STD | Fit Error | Fit Error STD
3.5625 | 0.007306528 | 0.9297415 | 0.01321285 | 1.981335e-13 | 1.177662 | 1.029059e-13 | 1.206526 | 315.2259 | 59.70654 | 3137.237 | 1.274533 | 19957.66 | 1.258001 | 134.6788 | 1.071785 | 0.5587943 | 0.003362755 | 0.04321785 | 0.006030671
3.5875 | 0.009047047 | 0.896472 | 0.01577588 | 4.124732e-13 | 1.611025 | 1.368625e-13 | 1.289727 | 324.3738 | 49.82613 | 1867.111 | 1.359643 | 10695.44 | 1.205539 | 126.545 | 1.048538 | 0.6377995 | 0.05446101 | 0.02645323 | 0.01442013
3.6125 | 0.009116197 | 0.8642489 | 0.01315612 | 9.913045e-13 | 1.511616 | 2.340554e-13 | 1.379032 | 300.854 | 27.77399 | 905.0024 | 1.404785 | 5321.839 | 1.317794 | 120.018 | 1.155289 | 0.7635829 | 0.02117085 | 0.02890644 | 0.02253724
3.6375 | 0.01126143 | 0.8347972 | 0.01456689 | 1.922756e-12 | 1.515051 | 3.738999e-13 | 1.380986 | 288.9938 | 25.06074 | 558.5498 | 1.332515 | 3224.246 | 1.273847 | 110.5808 | 1.153048 | 0.7792115 | 0.1020888 | 0.04498708 | 0.01334897
3.6625 | 0.01264811 | 0.801138 | 0.01582454 | 3.731234e-12 | 1.386746 | 6.050245e-13 | 1.382118 | 277.8171 | 10.76912 | 370.8645 | 1.265355 | 2001.878 | 1.248302 | 112.2796 | 1.197846 | 0.8182017 | 0.05680101 | 0.05417878 | 0.009098081
3.6875 | 0.01414193 | 0.7637189 | 0.01981719 | 4.671513e-12 | 1.554651 | 7.775664e-13 | 1.466733 | 318.1551 | 31.50694 | 254.4132 | 1.318747 | 1485.412 | 1.285029 | 92.47586 | 1.156929 | 0.865938 | 0.04258451 | 0.06138563 | 0.02057576
3.7125 | 0.01438249 | 0.7244787 | 0.02260698 | 7.28486e-12 | 1.367579 | 1.160393e-12 | 1.457562 | 338.0548 | 40.41188 | 180.353 | 1.372302 | 1033.123 | 1.251025 | 80.91226 | 1.16238 | 0.8120454 | 0.0306385 | 0.03371562 | 0.007198435
3.7375 | 0.0152498 | 0.6826343 | 0.02307789 | 7.113827e-12 | 1.243702 | 1.200009e-12 | 1.23417 | 385.7118 | 25.47618 | 128.0917 | 1.311779 | 733.7522 | 1.25496 | 73.20751 | 1.159331 | 0.8414153 | 0.02573143 | 0.03723257 | 0.006913624
3.7625 | 0.01534797 | 0.6407576 | 0.02173731 | 8.541679e-12 | 1.177135 | 1.294073e-12 | 1.233442 | 368.6385 | 27.75201 | 107.4488 | 1.315371 | 615.5028 | 1.241581 | 67.34414 | 1.171095 | 0.8478959 | 0.01351922 | 0.04184743 | 0.0107922
3.7875 | 0.01521213 | 0.6035088 | 0.01771111 | 1.16281e-11 | 1.34214 | 1.365945e-12 | 1.472546 | 297.6204 | 28.99213 | 102.3043 | 1.32152 | 586.0337 | 1.227722 | 67.06936 | 1.168227 | 0.8385913 | 0.01282589 | 0.04882511 | 0.01469245
3.8125 | 0.01500691 | 0.5735065 | 0.01405755 | 1.463657e-11 | 1.297191 | 1.301992e-12 | 1.423105 | 230.3249 | 23.11308 | 99.34757 | 1.339417 | 569.0963 | 1.237951 | 66.52121 | 1.181386 | 0.8180587 | 0.01719404 | 0.05492295 | 0.01032477
3.8375 | 0.01483051 | 0.5494969 | 0.01200574 | 1.628067e-11 | 1.19476 | 1.177568e-12 | 1.272846 | 189.34 | 17.22329 | 99.37639 | 1.326939 | 569.2615 | 1.226014 | 65.75091 | 1.168019 | 0.7861104 | 0.01841329 | 0.06225471 | 0.005997762
3.8625 | 0.01469256 | 0.5290818 | 0.01102041 | 1.719033e-11 | 1.160129 | 1.103385e-12 | 1.174555 | 168.9575 | 13.35944 | 101.428 | 1.337416 | 581.0139 | 1.229084 | 65.95777 | 1.19053 | 0.7797033 | 0.03359092 | 0.06551696 | 0.01033854
3.8875 | 0.01466078 | 0.5103838 | 0.01054676 | 1.734602e-11 | 1.234062 | 1.053999e-12 | 1.206607 | 160.3534 | 11.54433 | 100.7105 | 1.337105 | 576.9039 | 1.227378 | 65.85565 | 1.167208 | 0.7758616 | 0.04321166 | 0.06616586 | 0.01587807
3.9125 | 0.0147258 | 0.4922064 | 0.0103321 | 1.723162e-11 | 1.285211 | 1.041224e-12 | 1.251182 | 159.4527 | 10.58769 | 100.1054 | 1.335633 | 573.4377 | 1.234664 | 65.35553 | 1.169113 | 0.7774674 | 0.04872075 | 0.06528343 | 0.01946349
3.9375 | 0.01480692 | 0.4738258 | 0.01029042 | 1.734844e-11 | 1.308076 | 1.082121e-12 | 1.270668 | 164.1977 | 10.72401 | 98.82689 | 1.3468 | 566.1137 | 1.239905 | 65.43191 | 1.184223 | 0.779777 | 0.05274475 | 0.06412571 | 0.02315189
3.9625 | 0.01487547 | 0.4548721 | 0.01037416 | 1.688e-11 | 1.311424 | 1.102696e-12 | 1.272525 | 171.0956 | 11.98879 | 98.43037 | 1.348303 | 563.8423 | 1.230839 | 63.99016 | 1.174322 | 0.7892312 | 0.05216068 | 0.06194272 | 0.02247758
3.9875 | 0.01491802 | 0.4353765 | 0.01041269 | 1.642374e-11 | 1.276779 | 1.108636e-12 | 1.230771 | 175.4737 | 15.20293 | 99.1592 | 1.338324 | 568.0173 | 1.222837 | 64.63012 | 1.152163 | 0.7890862 | 0.05419366 | 0.06001702 | 0.02375099
4.0125 | 0.01485035 | 0.4158629 | 0.01013809 | 1.630349e-11 | 1.278473 | 1.100076e-12 | 1.215786 | 173.6495 | 18.75572 | 103.8909 | 1.415556 | 595.1223 | 1.269591 | 65.8927 | 1.172033 | 0.7901703 | 0.0576448 | 0.05922711 | 0.02111054
4.0375 | 0.01475486 | 0.3970569 | 0.009598019 | 1.663926e-11 | 1.281706 | 1.070647e-12 | 1.210589 | 163.7327 | 22.70616 | 104.9875 | 1.423129 | 601.404 | 1.267544 | 65.92862 | 1.183608 | 0.7945209 | 0.0665029 | 0.05699643 | 0.02300465
4.0625 | 0.01474511 | 0.3794477 | 0.009054644 | 1.780223e-11 | 1.371947 | 1.076084e-12 | 1.233255 | 152.0134 | 26.1729 | 108.6459 | 1.409111 | 622.3604 | 1.249076 | 66.26955 | 1.173938 | 0.7986291 | 0.08808154 | 0.05610872 | 0.02973107
4.0875 | 0.01477761 | 0.3631839 | 0.008888767 | 1.943716e-11 | 1.565807 | 1.097308e-12 | 1.344553 | 140.1579 | 28.17057 | 114.9798 | 1.43416 | 658.6432 | 1.262193 | 67.12772 | 1.185116 | 0.7799099 | 0.08118209 | 0.05476683 | 0.03804891
4.1125 | 0.01554695 | 0.3481351 | 0.01015362 | 1.971741e-11 | 1.960094 | 1.11121e-12 | 1.60032 | 137.8839 | 29.94887 | 115.7382 | 1.406122 | 680.595 | 1.251302 | 68.32816 | 1.156377 | 0.7927246 | 0.1240646 | 0.06033908 | 0.04261864
4.1375 | 0.01189061 | 0.3276755 | 0.01000484 | 2.020414e-11 | 2.420546 | 1.14794e-12 | 1.899827 | 136.8891 | 33.43492 | 124.92 | 1.425567 | 746.2321 | 1.293429 | 70.06618 | 1.177379 | 0.8085929 | 0.1596224 | 0.06656922 | 0.03265348
4.1625 | 0.00115303 | 0.3156734 | 0.0007125919 | 9.104216e-12 | 1.265476 | 6.816749e-13 | 1.28758 | 170.8606 | 12.01611 | [6 empty] | 0.6794922 | 0.03251873 | 0.08577732 | 0.003799461

## Discharge
Voltage (V) | Voltage STD | SOC | SOC STD | Dc (cm^2/s) | Dc geoSTD | Dt* (cm^2/s) | Dt* geoSTD | dq/dV (mAh/gV) | dq/dV STD | Rfit (Ohm) | Rfit geoSTD | micR (Ohmcm^2) | micR geoSTD | Rdrop (Ohm) | Rdrop geoSTD | Cap Span | Cap Span STD | Fit Error | Fit Error STD
3.5625
3.5875 | 0.001139056 | 0.8848756 | 0.0008934752 | 7.632489e-13 | 1.290006 | 2.026533e-13 | 1.117247 | 286.5873 | 39.14792 | [6 empty] | 0.6539814 | 0.05191367 | 0.04984419 | 0.01654831
3.6125 | 0.0116832 | 0.8667 | 0.0166141 | 1.518493e-12 | 1.089949 | 3.414517e-13 | 1.103331 | 294.719 | 4.793045 | 567.471 | 1.21538 | 3609.989 | 1.168206 | 97.83773 | 1.126013 | 0.7662789 | 0.02400679 | 0.05740424 | 0.009463622
3.6375 | 0.0129341 | 0.8389586 | 0.01713935 | 3.071812e-12 | 1.149494 | 5.504811e-13 | 1.162408 | 274.9103 | 3.857774 | 415.8328 | 1.263534 | 2382.031 | 1.100448 | 95.2428 | 1.062729 | 0.8196497 | 0.01689827 | 0.05939727 | 0.00803663
3.6625 | 0.01326138 | 0.8077245 | 0.01712636 | 5.407935e-12 | 1.137104 | 8.670834e-13 | 1.157247 | 278.4582 | 4.172524 | 296.3019 | 1.212317 | 1697.317 | 1.143005 | 94.02301 | 1.099182 | 0.8568313 | 0.0191094 | 0.0558195 | 0.006862039
3.6875 | 0.01550943 | 0.7726847 | 0.02134881 | 7.769238e-12 | 1.175433 | 1.225048e-12 | 1.199282 | 309.1328 | 8.213753 | 200.4701 | 1.362023 | 1148.36 | 1.186621 | 81.30961 | 1.098281 | 0.9116573 | 0.01404681 | 0.03724755 | 0.005343078
3.7125 | 0.01240807 | 0.7313222 | 0.02416374 | 9.298625e-12 | 1.156588 | 1.590589e-12 | 1.167968 | 371.9803 | 10.58097 | 163.0403 | 1.41254 | 933.9498 | 1.190559 | 74.15446 | 1.120812 | 0.832512 | 0.006945172 | 0.03789156 | 0.006238573
3.7375 | 0.01335747 | 0.6875876 | 0.02403852 | 8.217103e-12 | 1.15515 | 1.387601e-12 | 1.147615 | 396.4795 | 16.09708 | 114.0123 | 1.147136 | 653.1008 | 1.110855 | 68.74405 | 1.076137 | 0.8599169 | 0.005927642 | 0.0411626 | 0.005689205
3.7625 | 0.01361024 | 0.6440807 | 0.02387709 | 7.769055e-12 | 1.113925 | 1.10733e-12 | 1.09869 | 353.5571 | 17.51229 | 97.97871 | 1.163553 | 561.2551 | 1.107262 | 63.90749 | 1.075299 | 0.8517251 | 0.007104762 | 0.05047139 | 0.005338257
3.7875 | 0.01377356 | 0.6040007 | 0.0201957 | 9.115929e-12 | 1.088016 | 9.802105e-13 | 1.08559 | 275.3308 | 11.14712 | 94.08423 | 1.22505 | 538.9461 | 1.080256 | 63.90694 | 1.112636 | 0.8401913 | 0.001412088 | 0.06103708 | 0.007606723
3.8125 | 0.01386072 | 0.5713781 | 0.0156517 | 1.192334e-11 | 1.076223 | 9.690543e-13 | 1.086816 | 211.5686 | 7.462885 | 91.30182 | 1.248096 | 523.0076 | 1.091733 | 63.188 | 1.115154 | 0.8233469 | 0.006351935 | 0.06264461 | 0.007641858
3.8375 | 0.01386018 | 0.5458268 | 0.01241574 | 1.492757e-11 | 1.04325 | 9.980618e-13 | 1.062739 | 175.4889 | 5.210669 | 93.22772 | 1.241125 | 534.0398 | 1.073006 | 63.49625 | 1.093707 | 0.7783853 | 0.01132116 | 0.0625063 | 0.008891192
3.8625 | 0.01375973 | 0.5248197 | 0.0106556 | 1.751913e-11 | 1.054938 | 1.056025e-12 | 1.068251 | 158.8192 | 4.352275 | 97.49055 | 1.251802 | 558.4587 | 1.066931 | 63.66507 | 1.098842 | 0.7981206 | 0.01201637 | 0.05808007 | 0.009136004
3.8875 | 0.01368211 | 0.5061373 | 0.009858945 | 1.94769e-11 | 1.048584 | 1.122752e-12 | 1.064323 | 152.006 | 3.589746 | 96.605 | 1.281443 | 553.386 | 1.084264 | 63.75286 | 1.100298 | 0.810876 | 0.0133821 | 0.05290866 | 0.00866939
3.9125 | 0.01363331 | 0.4883986 | 0.009615238 | 2.051416e-11 | 1.037762 | 1.186913e-12 | 1.048395 | 152.3137 | 3.211001 | 99.12476 | 1.254447 | 567.82 | 1.069253 | 65.22169 | 1.088908 | 0.817909 | 0.01432852 | 0.04865091 | 0.009320185
3.9375 | 0.01357305 | 0.4707654 | 0.009739069 | 2.103638e-11 | 1.062336 | 1.261871e-12 | 1.057604 | 157.2525 | 3.010358 | 99.18287 | 1.249161 | 568.1529 | 1.068609 | 64.76398 | 1.117518 | 0.8243835 | 0.01319994 | 0.04398552 | 0.009709597
3.9625 | 0.01355156 | 0.452714 | 0.01006882 | 2.04005e-11 | 1.059024 | 1.278928e-12 | 1.060465 | 163.196 | 2.948579 | 97.42167 | 1.245906 | 558.0641 | 1.05536 | 63.12172 | 1.075219 | 0.8266027 | 0.0128611 | 0.04229199 | 0.009037454
3.9875 | 0.01357807 | 0.4341339 | 0.0103134 | 1.947088e-11 | 1.02405 | 1.241649e-12 | 1.041237 | 164.3356 | 2.828329 | 97.98407 | 1.228683 | 561.2858 | 1.039625 | 63.62111 | 1.077797 | 0.8294914 | 0.01861128 | 0.03946492 | 0.01020554
4.0125 | 0.01358196 | 0.4154637 | 0.01016496 | 1.927744e-11 | 1.039647 | 1.201734e-12 | 1.057107 | 158.588 | 2.693771 | 100.5755 | 1.266039 | 576.1304 | 1.061326 | 64.95511 | 1.072445 | 0.8324547 | 0.02101206 | 0.04093101 | 0.009470537
4.0375 | 0.01353827 | 0.3975236 | 0.009514993 | 1.999015e-11 | 1.091604 | 1.156954e-12 | 1.110803 | 145.0665 | 2.595754 | 102.5463 | 1.316529 | 587.4198 | 1.101291 | 64.39126 | 1.108299 | 0.8477149 | 0.02550088 | 0.03717793 | 0.009612425
4.0625 | 0.01346275 | 0.3810623 | 0.008552883 | 2.291661e-11 | 1.123467 | 1.202048e-12 | 1.137118 | 129.4206 | 2.064355 | 106.5953 | 1.356105 | 610.614 | 1.129408 | 65.07673 | 1.089294 | 0.875003 | 0.03394446 | 0.03000353 | 0.01170017
4.0875 | 0.01330774 | 0.366406 | 0.007552618 | 2.82177e-11 | 1.167172 | 1.342114e-12 | 1.178906 | 115.5135 | 1.824786 | 110.6439 | 1.411557 | 633.8057 | 1.176751 | 65.77884 | 1.145487 | 0.8469312 | 0.04522591 | 0.02095313 | 0.01285207
4.1125 | 0.0126784 | 0.3548196 | 0.006485737 | 4.026327e-11 | 1.049362 | 1.791785e-12 | 1.067877 | 106.4577 | 1.856686 | 107.7686 | 1.347773 | 643.7755 | 1.169815 | 66.01444 | 1.101031 | 0.9264823 | 0.0009772454 | 0.01375719 | 0.0001143102
4.1375 | 7.960552e-06 | 0.3363509 | 1.343082e-05 | 5.241907e-11 | 1.028318 | 2.261473e-12 | 1.043521 | 101.5659 | 1.492502 | 101.8604 | 1.102531 | 647.9887 | 1.059737 | 63.74535 | 1.089372 | 0.9820657 | 0.002318344 | 0.03098646 | 0.001245966
4.1625

## Charge
Voltage (V) | Voltage STD | SOC | SOC STD | Dc (cm^2/s) | Dc geoSTD | Dt* (cm^2/s) | Dt* geoSTD | dq/dV (mAh/gV) | dq/dV STD | Rfit (Ohm) | Rfit geoSTD | micR (Ohmcm^2) | micR geoSTD | Rdrop (Ohm) | Rdrop geoSTD | Cap Span | Cap Span STD | Fit Error | Fit Error STD
3.5625 | 0.007306528 | 0.9297415 | 0.01321285 | 1.981335e-13 | 1.177662 | 1.029059e-13 | 1.206526 | 315.2259 | 59.70654 | 3137.237 | 1.274533 | 19957.66 | 1.258001 | 134.6788 | 1.071785 | 0.5587943 | 0.003362755 | 0.04321785 | 0.006030671
3.5875 | 0.009454003 | 0.8993711 | 0.01648773 | 3.536537e-13 | 1.468905 | 1.240701e-13 | 1.176602 | 333.8204 | 49.62959 | 1867.111 | 1.359643 | 10695.44 | 1.205539 | 126.545 | 1.048538 | 0.633754 | 0.05774865 | 0.02060549 | 0.005729278
3.6125 | 0.006452074 | 0.8622062 | 0.01069252 | 8.009479e-13 | 1.385902 | 1.93782e-13 | 1.199317 | 303.9214 | 34.51331 | 1057.349 | 1.215019 | 6056.852 | 1.157701 | 128.4773 | 1.066022 | 0.7622349 | 0.02191019 | 0.01465753 | 0.006778423
3.6375 | 0.008671243 | 0.8312303 | 0.01214211 | 1.521209e-12 | 1.304948 | 3.081497e-13 | 1.16377 | 296.0356 | 28.64265 | 633.8412 | 1.230987 | 3670.938 | 1.149262 | 117.8886 | 1.12205 | 0.7589924 | 0.1228391 | 0.03778198 | 0.008508146
3.6625 | 0.009451709 | 0.7945514 | 0.01238887 | 2.98638e-12 | 1.123412 | 4.875287e-13 | 1.14016 | 277.4324 | 13.91964 | 424.33 | 1.143332 | 2210.255 | 1.23474 | 124.8938 | 1.129237 | 0.795024 | 0.060604 | 0.05319435 | 0.01086657
3.6875 | 0.01103319 | 0.7577417 | 0.0173759 | 3.622406e-12 | 1.298387 | 6.194833e-13 | 1.207561 | 322.6663 | 38.57526 | 278.1944 | 1.24671 | 1635.914 | 1.228792 | 97.04783 | 1.143946 | 0.8430784 | 0.03068151 | 0.07345467 | 0.01189864
3.7125 | 0.01384395 | 0.7176351 | 0.02069004 | 5.707209e-12 | 1.236652 | 8.465493e-13 | 1.197363 | 304.1292 | 22.75983 | 199.5041 | 1.37317 | 1142.827 | 1.288932 | 88.28592 | 1.155042 | 0.7915787 | 0.0322786 | 0.02953968 | 0.006189373
3.7375 | 0.01387081 | 0.6776811 | 0.02312927 | 6.158684e-12 | 1.208124 | 1.037778e-12 | 1.183631 | 374.944 | 31.86912 | 143.9097 | 1.423325 | 824.3631 | 1.320317 | 77.96078 | 1.213318 | 0.8229137 | 0.02435571 | 0.03330254 | 0.006386942
3.7625 | 0.01357115 | 0.6374346 | 0.02104534 | 9.39114e-12 | 1.181738 | 1.51231e-12 | 1.183309 | 383.72 | 30.60078 | 117.8342 | 1.452551 | 674.9939 | 1.329556 | 70.9656 | 1.247379 | 0.8440667 | 0.01903831 | 0.03322348 | 0.006289996
3.7875 | 0.01335486 | 0.6030168 | 0.01678261 | 1.483257e-11 | 1.194652 | 1.903475e-12 | 1.213112 | 319.91 | 22.05942 | 111.2426 | 1.438192 | 637.2353 | 1.322704 | 70.38827 | 1.227602 | 0.8369912 | 0.02003957 | 0.03661314 | 0.005866125
3.8125 | 0.01333063 | 0.575635 | 0.01337551 | 1.796721e-11 | 1.214482 | 1.749316e-12 | 1.229398 | 249.0812 | 14.98151 | 108.1023 | 1.459568 | 619.2465 | 1.338062 | 70.03025 | 1.249613 | 0.8127705 | 0.02479608 | 0.04720129 | 0.005406668
3.8375 | 0.01344035 | 0.553167 | 0.01142911 | 1.775641e-11 | 1.263715 | 1.389359e-12 | 1.27689 | 203.1911 | 11.78537 | 105.9306 | 1.455997 | 606.8061 | 1.342159 | 68.08562 | 1.246719 | 0.7938354 | 0.02324706 | 0.06200312 | 0.003269508
3.8625 | 0.01354877 | 0.5333438 | 0.01049048 | 1.686769e-11 | 1.253965 | 1.152869e-12 | 1.263171 | 179.0957 | 10.90367 | 105.5245 | 1.484679 | 604.48 | 1.366424 | 68.33303 | 1.286325 | 0.761286 | 0.04072952 | 0.07295385 | 0.004221954
3.8875 | 0.01366685 | 0.5146304 | 0.01020962 | 1.544827e-11 | 1.298055 | 9.894554e-13 | 1.30855 | 168.7007 | 10.54785 | 104.9906 | 1.462077 | 601.4212 | 1.357011 | 68.02781 | 1.243431 | 0.7408472 | 0.02847831 | 0.07942305 | 0.005278707
3.9125 | 0.01379282 | 0.4960141 | 0.01037328 | 1.447433e-11 | 1.289937 | 9.134174e-13 | 1.307423 | 166.5918 | 10.81845 | 101.0958 | 1.48754 | 579.1109 | 1.385501 | 65.48964 | 1.260957 | 0.7370258 | 0.02867766 | 0.08191596 | 0.005502701
3.9375 | 0.01382692 | 0.4768862 | 0.01075343 | 1.430705e-11 | 1.290887 | 9.279754e-13 | 1.301568 | 171.1429 | 11.56467 | 98.47219 | 1.514101 | 564.0818 | 1.395709 | 66.10673 | 1.274454 | 0.7351705 | 0.028488 | 0.0842659 | 0.005372868
3.9625 | 0.01376018 | 0.4570301 | 0.01114505 | 1.396704e-11 | 1.309762 | 9.507484e-13 | 1.31698 | 178.9952 | 12.78378 | 99.44952 | 1.518723 | 569.6803 | 1.381894 | 64.87054 | 1.274242 | 0.7518597 | 0.04946259 | 0.08159345 | 0.004793225
3.9875 | 0.01366621 | 0.4366192 | 0.01133407 | 1.385348e-11 | 1.282211 | 9.898725e-13 | 1.297022 | 186.6118 | 14.05893 | 100.3484 | 1.509337 | 574.8296 | 1.370293 | 65.65513 | 1.232795 | 0.748681 | 0.04580672 | 0.08056912 | 0.006241304
4.0125 | 0.01349179 | 0.4162621 | 0.01106386 | 1.378833e-11 | 1.290758 | 1.007017e-12 | 1.300218 | 188.7111 | 13.84325 | 107.3157 | 1.637352 | 614.7402 | 1.445462 | 66.84382 | 1.270952 | 0.747886 | 0.05001894 | 0.0775232 | 0.004494977
4.0375 | 0.01341452 | 0.3965902 | 0.01056458 | 1.385006e-11 | 1.237261 | 9.907779e-13 | 1.283334 | 182.3988 | 15.39186 | 107.4869 | 1.622102 | 615.721 | 1.433228 | 67.50269 | 1.2744 | 0.7413268 | 0.04378899 | 0.07681493 | 0.00723308
4.0625 | 0.01349794 | 0.377833 | 0.01004798 | 1.382924e-11 | 1.236672 | 9.633204e-13 | 1.268637 | 174.6061 | 13.30392 | 110.7359 | 1.564248 | 634.3327 | 1.388563 | 67.48425 | 1.266953 | 0.7222551 | 0.02728957 | 0.08221392 | 0.00533897
4.0875 | 0.01354517 | 0.3599617 | 0.009584509 | 1.338887e-11 | 1.282499 | 8.971548e-13 | 1.303794 | 164.8024 | 12.59264 | 119.4856 | 1.567086 | 684.454 | 1.381901 | 68.50426 | 1.257309 | 0.7128887 | 0.03090933 | 0.08858054 | 0.004901297
4.1125 | 0.01364738 | 0.3425647 | 0.009519584 | 1.225021e-11 | 1.264746 | 8.08108e-13 | 1.276504 | 158.8347 | 12.08852 | 130.3519 | 1.554309 | 746.6998 | 1.385004 | 72.36597 | 1.243363 | 0.7035528 | 0.03106511 | 0.09139368 | 0.004029325
4.1375 | 0.01381089 | 0.3247837 | 0.009999793 | 1.070059e-11 | 1.243799 | 7.304733e-13 | 1.268498 | 160.438 | 12.45469 | 143.1253 | 1.523532 | 819.8698 | 1.366514 | 74.62455 | 1.204973 | 0.6929444 | 0.02830624 | 0.09029106 | 0.004637055
4.1625 | 0.00115303 | 0.3156734 | 0.0007125919 | 9.104216e-12 | 1.265476 | 6.816749e-13 | 1.28758 | 170.8606 | 12.01611 | [6 empty] | 0.6794922 | 0.03251873 | 0.08577732 | 0.003799461