## 3.532 V - 3.532 V
Specific Capacity | Voltage | Fractional Capacity | qi/I
2.622788e-05 | 2.881993e-05 | 0.05837673 | 0.0002402953
7.816539e-05 | 0.0003822589 | 0.01311675 | 0.003187136
0.0001301023 | 0.0007445719 | 0.01120851 | 0.00620799
0.0001820398 | 0.001111201 | 0.01050856 | 0.009264772
0.0002339772 | 0.00146186 | 0.01026685 | 0.0121884
0.0002859149 | 0.001817251 | 0.01009233 | 0.01515135
0.000337852 | 0.002145015 | 0.01010336 | 0.01788411
0.0003897884 | 0.00248077 | 0.01007887 | 0.02068348
0.0004417261 | 0.002811412 | 0.01007855 | 0.02344013
0.0004936642 | 0.003119117 | 0.01015242 | 0.02600561
0.0007818695 | 0.00470302 | 0.01066417 | 0.03921136
0.001301247 | 0.007266359 | 0.01148716 | 0.06058311
0.001820623 | 0.009468578 | 0.01233403 | 0.07894392
0.002340003 | 0.01142941 | 0.01313294 | 0.09529233
0.002859381 | 0.01317041 | 0.01392651 | 0.1098082
0.003378758 | 0.01471635 | 0.01472741 | 0.1226981
0.003898128 | 0.01611145 | 0.01551997 | 0.1343302

## 3.532 V - 3.538 V
Specific Capacity | Voltage | Fractional Capacity | qi/I
2.622749e-05 | 2.705074e-05 | 0.002673701 | 0.005246297
7.81639e-05 | 0.0003899147 | 0.0005528049 | 0.0756222
0.0001300995 | 0.0007586657 | 0.0004728905 | 0.1471405
0.0001820352 | 0.001123962 | 0.000446621 | 0.2179866
0.0002339724 | 0.001462805 | 0.0004410762 | 0.2837045
0.0002859094 | 0.001828295 | 0.0004312386 | 0.3545899
0.0003378455 | 0.002145777 | 0.0004341791 | 0.4161606
0.000389783 | 0.002478468 | 0.0004336856 | 0.4806835
0.0004417203 | 0.002792896 | 0.0004361421 | 0.5416634
0.0004936579 | 0.003113043 | 0.0004372968 | 0.6037518
0.0007818607 | 0.004694619 | 0.0004592661 | 0.9104887
0.001301236 | 0.007224038 | 0.0004967198 | 1.40105
0.001820605 | 0.009424148 | 0.0005327322 | 1.827746
0.002339978 | 0.01136934 | 0.0005675603 | 2.205011
0.002859348 | 0.01309872 | 0.0006019683 | 2.540415
0.003378716 | 0.01463131 | 0.0006368013 | 2.837646
0.003898083 | 0.01600297 | 0.0006717163 | 3.103676
0.004417448 | 0.0172583 | 0.000705844 | 3.34714
0.004936814 | 0.01837945 | 0.0007407121 | 3.564584
0.007816869 | 0.02262583 | 0.0009527165 | 4.388145
0.01301033 | 0.02681653 | 0.001337892 | 5.200933
0.01820371 | 0.02871215 | 0.001748355 | 5.568598
0.02339707 | 0.0297755 | 0.002166894 | 5.774848
0.02859034 | 0.03044303 | 0.002589803 | 5.904335
0.03378363 | 0.030951 | 0.003010003 | 6.002868
0.03897694 | 0.03132827 | 0.003430889 | 6.076051
0.04417025 | 0.03165458 | 0.003847943 | 6.139357
0.04936356 | 0.03192392 | 0.004264083 | 6.191611
0.07815974 | 0.03295281 | 0.006540727 | 6.391176
0.1300903 | 0.03412905 | 0.01051129 | 6.619328
0.182023 | 0.03492831 | 0.0143709 | 6.774354
0.2339556 | 0.03553006 | 0.0181582 | 6.891082
0.2858873 | 0.03603722 | 0.02187656 | 6.989472
0.3378176 | 0.03646303 | 0.02554846 | 7.072087
0.3897464 | 0.03685195 | 0.02916467 | 7.147548
0.4416739 | 0.03717917 | 0.03275951 | 7.211039
0.4936023 | 0.0375189 | 0.03627959 | 7.276947
0.7815183 | 0.0388862 | 0.05542159 | 7.542195
1.300732 | 0.04072366 | 0.0880798 | 7.898634

## 3.538 V - 3.571 V
Specific Capacity | Voltage | Fractional Capacity | qi/I
2.622598e-05 | 1.407417e-05 | 0.004006908 | 0.003500721
7.815844e-05 | 0.0003787082 | 0.0004437839 | 0.09419916
0.0001300907 | 0.0007491012 | 0.0003734273 | 0.186331
0.0001820232 | 0.001108577 | 0.0003530703 | 0.2757477
0.0002339563 | 0.001464686 | 0.0003434714 | 0.3643227
0.0002858893 | 0.001801086 | 0.0003413215 | 0.447994
0.0003378216 | 0.002143274 | 0.00033893 | 0.5331105
0.0003897533 | 0.002483873 | 0.0003374121 | 0.6178366
0.0004416848 | 0.002786387 | 0.0003408563 | 0.6930829
0.000493615 | 0.003092298 | 0.0003432474 | 0.7691767
0.0007817901 | 0.004651923 | 0.0003613749 | 1.157127
0.001301118 | 0.007144341 | 0.000391611 | 1.777099
0.001820452 | 0.009264192 | 0.0004225441 | 2.304402
0.002339782 | 0.01113598 | 0.0004518011 | 2.769992
0.002859113 | 0.01276543 | 0.0004816107 | 3.175293
0.003378451 | 0.01421718 | 0.0005109806 | 3.536409
0.003897786 | 0.01550323 | 0.0005406249 | 3.856313
0.004417109 | 0.01664762 | 0.0005705402 | 4.140974
0.00493643 | 0.01766904 | 0.0006007591 | 4.395045
0.00781626 | 0.02143265 | 0.0007841938 | 5.331234
0.01300941 | 0.02504692 | 0.001116873 | 6.230262
0.01820255 | 0.02663218 | 0.001469691 | 6.624599
0.02339566 | 0.02751876 | 0.001828129 | 6.845143
0.02858872 | 0.02810238 | 0.00218752 | 6.990337
0.03378173 | 0.02852875 | 0.002546242 | 7.096415
0.03897483 | 0.02885955 | 0.00290399 | 7.178705
0.04416796 | 0.02914805 | 0.003258353 | 7.250468
0.04936106 | 0.02938994 | 0.003611488 | 7.310635
0.0781568 | 0.03033761 | 0.005539694 | 7.54637
0.1300857 | 0.0314473 | 0.008895009 | 7.82242
0.1820114 | 0.03220139 | 0.01215414 | 8.010028
0.2339373 | 0.03278291 | 0.01534449 | 8.154716
0.2858633 | 0.03328037 | 0.01847015 | 8.278478
0.3377889 | 0.03370387 | 0.02155092 | 8.38385
0.3897146 | 0.03407353 | 0.02459404 | 8.475841
0.4416403 | 0.0344105 | 0.02759803 | 8.559695
0.4935666 | 0.0347323 | 0.03055713 | 8.639761
0.7814661 | 0.03612684 | 0.04651365 | 8.986714
1.30067 | 0.03799981 | 0.0736014 | 9.452686
1.819872 | 0.03945841 | 0.09917485 | 9.81557
2.339076 | 0.04071185 | 0.1235446 | 10.12742
2.858284 | 0.04182364 | 0.1469548 | 10.40403
3.377499 | 0.04286337 | 0.1694374 | 10.66271
3.896712 | 0.04382738 | 0.1911847 | 10.90256
4.415925 | 0.04472618 | 0.212305 | 11.12619
4.935143 | 0.0456126 | 0.2326565 | 11.34673
5.454377 | 0.04642448 | 0.2526379 | 11.54872
5.973621 | 0.04717189 | 0.2723044 | 11.73466
6.492854 | 0.04789606 | 0.2914984 | 11.91484
7.01209 | 0.04859084 | 0.3103083 | 12.0877
7.531326 | 0.04929422 | 0.3285306 | 12.26271
8.050566 | 0.05002028 | 0.3460833 | 12.44335
8.569811 | 0.05074139 | 0.3631694 | 12.62276
9.089065 | 0.05151893 | 0.379361 | 12.81621
9.608317 | 0.05226864 | 0.3952815 | 13.00272
10.12756 | 0.0530544 | 0.4104723 | 13.19821
10.6468 | 0.05382585 | 0.4253326 | 13.39014
11.16604 | 0.05463675 | 0.4394552 | 13.59189
11.68528 | 0.05542307 | 0.4533659 | 13.78752
12.20452 | 0.05624598 | 0.4665836 | 13.99226
12.72375 | 0.05708187 | 0.4793109 | 14.20022
13.24299 | 0.05792197 | 0.4916354 | 14.40924
13.76223 | 0.05876547 | 0.5035782 | 14.6191
14.28149 | 0.05961566 | 0.515126 | 14.83061
14.80071 | 0.06047213 | 0.526293 | 15.04368

## 3.571 V - 3.612 V
Specific Capacity | Voltage | Fractional Capacity | qi/I
2.623284e-05 | 0.0001562506 | 0.0005544684 | 0.02529944
7.817881e-05 | 0.0005030126 | 0.0005132907 | 0.08144625
0.0001301245 | 0.0008706536 | 0.0004935905 | 0.1409729
0.0001820702 | 0.00119629 | 0.0005026385 | 0.1937012
0.0002340152 | 0.001512455 | 0.0005109931 | 0.2448964
0.0002859609 | 0.001835587 | 0.0005144996 | 0.2972156
0.0003379068 | 0.002128151 | 0.0005243821 | 0.3445873
0.0003898521 | 0.002404339 | 0.0005354976 | 0.3893077
0.0004417985 | 0.002678576 | 0.0005447204 | 0.4337114
0.000493744 | 0.002938454 | 0.0005549275 | 0.4757919
0.0007819931 | 0.004150905 | 0.0006221763 | 0.6721109
0.001301448 | 0.005894948 | 0.0007291221 | 0.9545061
0.001820909 | 0.007161752 | 0.0008396963 | 1.159625
0.00234037 | 0.008140438 | 0.0009494894 | 1.318095
0.002859825 | 0.008860794 | 0.001065909 | 1.434739
0.003379279 | 0.009443478 | 0.001181804 | 1.529087
0.003898736 | 0.009922781 | 0.001297609 | 1.606694
0.004418187 | 0.01030781 | 0.001415569 | 1.66904
0.004937637 | 0.0106351 | 0.001533314 | 1.72203
0.007818171 | 0.01154902 | 0.002235699 | 1.870012
0.01301255 | 0.01234527 | 0.003481089 | 1.998946
0.01820682 | 0.01275115 | 0.004715611 | 2.06467
0.02340104 | 0.01306583 | 0.005914954 | 2.115632
0.0285952 | 0.01328138 | 0.007110549 | 2.150543
0.03378926 | 0.01350717 | 0.008261666 | 2.187106
0.03898332 | 0.01367693 | 0.009413336 | 2.214598
0.04417739 | 0.01385097 | 0.01053351 | 2.242787
0.04937146 | 0.0139977 | 0.01164857 | 2.266554
0.07817247 | 0.01460333 | 0.0176789 | 2.364625
0.1301116 | 0.01541596 | 0.02787398 | 2.496216
0.182051 | 0.01598662 | 0.03760882 | 2.588628
0.2339894 | 0.01646638 | 0.04693007 | 2.666319
0.285928 | 0.0168757 | 0.05595618 | 2.732608
0.3378654 | 0.01725878 | 0.06465273 | 2.794647
0.3898024 | 0.01760673 | 0.07311711 | 2.850998
0.4417396 | 0.01792137 | 0.08140451 | 2.901951
0.4936765 | 0.01823935 | 0.08938946 | 2.953449
0.7816383 | 0.01963888 | 0.1314445 | 3.180089
1.300948 | 0.02181307 | 0.1969684 | 3.532176
1.820244 | 0.02371346 | 0.2535059 | 3.839933
2.339537 | 0.02549105 | 0.3031066 | 4.127803
2.85883 | 0.02717619 | 0.3474185 | 4.400704
3.37811 | 0.02879325 | 0.3874685 | 4.662591
3.897398 | 0.03036911 | 0.4238342 | 4.917806
4.416682 | 0.03189465 | 0.4573319 | 5.164874
4.935964 | 0.03342897 | 0.4876432 | 5.413362
5.455237 | 0.03490149 | 0.5162058 | 5.65185
5.974502 | 0.03635859 | 0.5426851 | 5.887835
6.493781 | 0.03783206 | 0.5668798 | 6.126473
7.013059 | 0.03926721 | 0.5898352 | 6.35891
7.532337 | 0.04068103 | 0.6114925 | 6.587891
8.051605 | 0.0421078 | 0.6314997 | 6.818981
8.570857 | 0.04351912 | 0.6504253 | 7.047569
9.090102 | 0.04491805 | 0.6683457 | 7.274145
9.609349 | 0.04631107 | 0.6852712 | 7.499774
10.12861 | 0.04770181 | 0.7012426 | 7.725034
10.64786 | 0.04908512 | 0.7164168 | 7.949091
11.16711 | 0.05045011 | 0.7310249 | 8.170175
11.68622 | 0.05180404 | 0.7450128 | 8.389467

## 3.612 V - 3.644 V
Specific Capacity | Voltage | Fractional Capacity | qi/I
2.622805e-05 | 0.0001988107 | 0.0003402099 | 0.04123262
7.816558e-05 | 0.0005255257 | 0.000383568 | 0.1089926
0.0001301029 | 0.0008470747 | 0.0003960828 | 0.1756803
0.0001820407 | 0.001155899 | 0.000406134 | 0.2397305
0.0002339776 | 0.001429354 | 0.0004221388 | 0.2964435
0.0002859139 | 0.001674769 | 0.0004402519 | 0.34734
0.0003378515 | 0.001909962 | 0.0004561649 | 0.3961224
0.0003897882 | 0.002121484 | 0.000473816 | 0.4399906
0.000441725 | 0.002317533 | 0.0004915264 | 0.4806504
0.0004936614 | 0.002492483 | 0.000510761 | 0.5169353
0.0007818542 | 0.003254244 | 0.0006195786 | 0.6749243
0.001301212 | 0.004126156 | 0.0008132485 | 0.8557593
0.001820573 | 0.004600324 | 0.001020564 | 0.954098
0.002339936 | 0.004896862 | 0.001232273 | 1.0156
0.002859297 | 0.005074978 | 0.001452934 | 1.052541
0.00337866 | 0.005226838 | 0.001666964 | 1.084036
0.003898019 | 0.005305386 | 0.001894732 | 1.100328
0.004417376 | 0.005386813 | 0.002114722 | 1.11722
0.004936728 | 0.005443648 | 0.002338675 | 1.129011
0.007816671 | 0.005639722 | 0.00357425 | 1.169679
0.01301005 | 0.005870938 | 0.005714683 | 1.217637
0.01820346 | 0.006020203 | 0.007797647 | 1.248597
0.02339685 | 0.006153898 | 0.009804554 | 1.276327
0.02859012 | 0.006252507 | 0.01179187 | 1.296781
0.03378339 | 0.006334337 | 0.0137538 | 1.313755
0.0389767 | 0.006434055 | 0.01562216 | 1.334443
0.04416994 | 0.006488564 | 0.01755493 | 1.345751
0.04936311 | 0.006560196 | 0.01940468 | 1.360612
0.07815926 | 0.006867008 | 0.02935173 | 1.424248
0.1300898 | 0.007320582 | 0.04582667 | 1.518326
0.1820202 | 0.00768024 | 0.0611175 | 1.592926
0.2339514 | 0.007984872 | 0.07555766 | 1.656112
0.2858823 | 0.00828751 | 0.08895779 | 1.718884
0.3378122 | 0.008572156 | 0.1016263 | 1.777926
0.3897415 | 0.00883296 | 0.1137866 | 1.832026
0.44167 | 0.009090062 | 0.1253002 | 1.885358
0.4935983 | 0.009345844 | 0.1361996 | 1.938416
0.7815206 | 0.01059172 | 0.1902807 | 2.196836
1.300761 | 0.01263491 | 0.2654887 | 2.620629
1.82001 | 0.01446382 | 0.3244976 | 2.999975
2.339259 | 0.01615084 | 0.3735113 | 3.3499
2.858499 | 0.01776827 | 0.4148715 | 3.685393
3.377734 | 0.01928466 | 0.4516835 | 3.999932
3.896974 | 0.02072307 | 0.4849469 | 4.298299
4.416215 | 0.0220869 | 0.5156276 | 4.581195
4.935448 | 0.0233888 | 0.5441761 | 4.851254
5.454678 | 0.02465712 | 0.5704894 | 5.114345
5.973909 | 0.02583946 | 0.5962054 | 5.359606
6.493139 | 0.02696936 | 0.6208759 | 5.593995
7.012372 | 0.02808075 | 0.6439867 | 5.824537
7.531599 | 0.02914031 | 0.6665208 | 6.044327
8.050848 | 0.03016418 | 0.6882891 | 6.256714
8.570115 | 0.03112229 | 0.7101266 | 6.455459
9.089378 | 0.03203314 | 0.7317377 | 6.644395
9.608651 | 0.03291361 | 0.7528485 | 6.827034
10.12792 | 0.03377506 | 0.7732946 | 7.005728
10.64718 | 0.03460543 | 0.7934343 | 7.17798
11.16644 | 0.03539823 | 0.8134933 | 7.342432
11.68571 | 0.03616929 | 0.8331742 | 7.502379

## 3.644 V - 3.671 V
Specific Capacity | Voltage | Fractional Capacity | qi/I
2.623298e-05 | 0.0001982015 | 0.0002078891 | 0.06747768
7.81785e-05 | 0.0004888655 | 0.0002511822 | 0.1664353
0.0001301216 | 0.0007835605 | 0.0002608363 | 0.2667628
0.0001820654 | 0.001010867 | 0.0002828943 | 0.3441517
0.0002340088 | 0.001190534 | 0.0003087316 | 0.4053228
0.0002859525 | 0.001357549 | 0.0003308484 | 0.4621839
0.0003378969 | 0.001489966 | 0.0003562039 | 0.5072689
0.0003898413 | 0.001609722 | 0.0003803888 | 0.5480403
0.0004417859 | 0.001712532 | 0.0004051949 | 0.5830431
0.0004937292 | 0.001807524 | 0.0004290378 | 0.6153837
0.0007819698 | 0.002092723 | 0.0005869067 | 0.7124845
0.001301416 | 0.002334279 | 0.0008756976 | 0.7947251
0.001820859 | 0.002423346 | 0.001180189 | 0.8250515
0.002340297 | 0.002484581 | 0.001479479 | 0.8459
0.002859737 | 0.00250079 | 0.001796138 | 0.851423
0.003379172 | 0.002539329 | 0.002090173 | 0.8645441
0.003898609 | 0.002550006 | 0.002401371 | 0.8681808
0.004418042 | 0.002564495 | 0.002705944 | 0.8731139
0.004937471 | 0.002589292 | 0.002995121 | 0.8815574
0.007817898 | 0.002643052 | 0.004645956 | 0.8998635
0.0130122 | 0.002713764 | 0.007531293 | 0.9239383
0.0182065 | 0.002767844 | 0.01033179 | 0.9423518
0.02340072 | 0.002829409 | 0.01299046 | 0.9633132
0.02859491 | 0.002858373 | 0.01571306 | 0.9731739
0.03378906 | 0.002892319 | 0.01834935 | 0.9847321
0.03898318 | 0.002916356 | 0.02099557 | 0.9929167
0.04417729 | 0.002957939 | 0.02345853 | 1.007077
0.04937136 | 0.002996275 | 0.02588119 | 1.02013
0.07817297 | 0.003122344 | 0.03932482 | 1.063055
0.1301127 | 0.003331176 | 0.06134976 | 1.134158
0.1820514 | 0.003484555 | 0.08206116 | 1.186382
0.2339906 | 0.003616121 | 0.1016357 | 1.23118
0.2859297 | 0.003758219 | 0.1195 | 1.279563
0.3378677 | 0.003891537 | 0.1363692 | 1.324957
0.389805 | 0.003986703 | 0.1535764 | 1.357361
0.4417431 | 0.00412695 | 0.1681247 | 1.405115
0.4936819 | 0.004213662 | 0.1840257 | 1.43464
0.7816738 | 0.004784578 | 0.2566095 | 1.629029
1.301049 | 0.00569599 | 0.3587693 | 1.939348
1.820425 | 0.00650688 | 0.4394312 | 2.21544
2.339811 | 0.007266508 | 0.5057617 | 2.474081
2.859182 | 0.007984181 | 0.5624738 | 2.718445
3.378557 | 0.008681079 | 0.6112917 | 2.95573
3.897922 | 0.009408848 | 0.6507102 | 3.20353
4.417258 | 0.01009183 | 0.6875014 | 3.43609
4.936572 | 0.01081408 | 0.7170129 | 3.682013
5.455873 | 0.01153518 | 0.7429004 | 3.927558
5.975175 | 0.01226507 | 0.7651939 | 4.176091
6.494475 | 0.01299647 | 0.7848913 | 4.425144
7.013769 | 0.01375744 | 0.8007642 | 4.684264
7.533068 | 0.01451095 | 0.815393 | 4.940847
8.05236 | 0.01530356 | 0.8264596 | 5.210744
8.571641 | 0.01610436 | 0.8360099 | 5.483439
9.090921 | 0.01692862 | 0.8434847 | 5.764123
9.610203 | 0.01778644 | 0.8486612 | 6.056233
10.12949 | 0.01863549 | 0.8537631 | 6.345355
10.64876 | 0.01950588 | 0.8574811 | 6.641748
11.16804 | 0.02039134 | 0.8602448 | 6.943273
11.6873 | 0.02130981 | 0.8614414 | 7.256038
12.20656 | 0.02223205 | 0.8623924 | 7.57009
12.72583 | 0.02319073 | 0.8619116 | 7.896554
13.24511 | 0.02413703 | 0.8619112 | 8.218804
13.76437 | 0.02513382 | 0.8601789 | 8.558251
14.28364 | 0.026128 | 0.8586648 | 8.896809
14.80291 | 0.02717855 | 0.8554838 | 9.254557
15.32218 | 0.02823565 | 0.8523417 | 9.614541

## 3.671 V - 3.696 V
Specific Capacity | Voltage | Fractional Capacity | qi/I
2.622936e-05 | 0.0001697528 | 0.000358533 | 0.03912625
7.816974e-05 | 0.0004548998 | 0.0003987323 | 0.1048476
0.00013011 | 0.0006678268 | 0.0004520695 | 0.1539224
0.0001820496 | 0.0008513988 | 0.0004961526 | 0.1962304
0.0002339896 | 0.0009551438 | 0.0005684421 | 0.2201416
0.0002859312 | 0.001063105 | 0.0006240853 | 0.2450245
0.0003378721 | 0.001146261 | 0.0006839549 | 0.2641891
0.0003898135 | 0.001196998 | 0.0007556524 | 0.2758831
0.0004417541 | 0.001237237 | 0.0008284882 | 0.2851581
0.0004936934 | 0.001292515 | 0.0008862992 | 0.2978976
0.0007819055 | 0.001371766 | 0.001322613 | 0.3161643
0.001301296 | 0.001442082 | 0.002093846 | 0.3323719
0.001820683 | 0.001460757 | 0.002892112 | 0.3366765
0.002340072 | 0.001498508 | 0.003623504 | 0.3453766
0.00285946 | 0.001489733 | 0.004453835 | 0.343355
0.003378846 | 0.001503842 | 0.005213445 | 0.3466078
0.003898233 | 0.001522151 | 0.005942492 | 0.350828
0.00441762 | 0.001518339 | 0.006751157 | 0.3499499
0.004937005 | 0.001528645 | 0.007494031 | 0.3523253
0.007817221 | 0.001583769 | 0.011453 | 0.3650308
0.01301103 | 0.001646903 | 0.01833168 | 0.3795829
0.01820476 | 0.00170374 | 0.02479364 | 0.392684
0.0233984 | 0.001750279 | 0.03101969 | 0.403412
0.02859195 | 0.001788231 | 0.03710042 | 0.4121625
0.03378551 | 0.001825041 | 0.04295527 | 0.4206479
0.03897897 | 0.001843355 | 0.04906592 | 0.4248707
0.0441723 | 0.001895039 | 0.0540867 | 0.4367854
0.0493656 | 0.001919063 | 0.05968892 | 0.4423246
0.07816226 | 0.002056644 | 0.08818537 | 0.474038
0.1300938 | 0.00227837 | 0.1324924 | 0.5251453
0.1820258 | 0.002442982 | 0.1728906 | 0.5630891
0.2339578 | 0.002617842 | 0.2073732 | 0.6033947
0.2858889 | 0.002771822 | 0.2393264 | 0.6388893
0.3378188 | 0.002949706 | 0.2657441 | 0.679893
0.3897486 | 0.003106875 | 0.2910847 | 0.7161228
0.441679 | 0.003233137 | 0.3169868 | 0.7452283
0.49361 | 0.003373616 | 0.3395056 | 0.7776105
0.7815508 | 0.004134362 | 0.438639 | 0.9529643
1.300835 | 0.005421005 | 0.5568023 | 1.249539
1.820096 | 0.006661869 | 0.6339526 | 1.535566
2.339362 | 0.007905599 | 0.6866276 | 1.822257
2.85862 | 0.00912741 | 0.7267206 | 2.103896
3.377871 | 0.01034425 | 0.7577091 | 2.384392
3.897129 | 0.01158281 | 0.7807092 | 2.669897
4.416391 | 0.01284922 | 0.7975342 | 2.961821
4.93565 | 0.01408972 | 0.8128312 | 3.24778
5.454896 | 0.01536281 | 0.8238995 | 3.541251
5.974142 | 0.01662562 | 0.8337891 | 3.832353
6.493404 | 0.01792751 | 0.8404483 | 4.132467
7.012672 | 0.01921565 | 0.8468119 | 4.429412
7.531938 | 0.02052573 | 0.8514648 | 4.731408
8.051219 | 0.0218585 | 0.8546725 | 5.038643
8.570485 | 0.02318155 | 0.8578701 | 5.343638
9.089743 | 0.02450421 | 0.860735 | 5.648546
9.608999 | 0.02583756 | 0.8629491 | 5.955917

## 3.694 V - 3.719 V
Specific Capacity | Voltage | Fractional Capacity | qi/I
7.879213e-05 | 0.0004795889 | 0.0004662141 | 0.03008878
0.0002348162 | 0.001190019 | 0.0005599457 | 0.07465995
0.000390841 | 0.001743548 | 0.0006361183 | 0.109387
0.0005468655 | 0.002110359 | 0.0007353529 | 0.1323995
0.0007028894 | 0.002380171 | 0.0008380125 | 0.1493267
0.0008589124 | 0.00256499 | 0.0009502434 | 0.1609219
0.001014936 | 0.002699952 | 0.001066729 | 0.1693892
0.00117096 | 0.002790242 | 0.00119089 | 0.1750538
0.001326984 | 0.00287642 | 0.001309137 | 0.1804607
0.001483004 | 0.002910183 | 0.001446085 | 0.1825792
0.002348785 | 0.003050561 | 0.002184918 | 0.1913868
0.003909027 | 0.003157752 | 0.003512872 | 0.1981117
0.005469269 | 0.00321439 | 0.004828391 | 0.2016652
0.007029508 | 0.003253876 | 0.006130496 | 0.204143
0.008589744 | 0.003295047 | 0.00739759 | 0.2067262
0.01014997 | 0.003318507 | 0.008679482 | 0.2081983
0.0117102 | 0.003360253 | 0.009889269 | 0.2108177
0.01327044 | 0.003383473 | 0.01112997 | 0.2122748
0.01483066 | 0.003411658 | 0.01233578 | 0.2140432
0.02348273 | 0.003535009 | 0.0188508 | 0.2217822
0.03908491 | 0.003674592 | 0.03018364 | 0.2305397
0.05468695 | 0.003810982 | 0.040721 | 0.239097
0.07028885 | 0.00389166 | 0.05125346 | 0.244159
0.08589073 | 0.003996328 | 0.06098975 | 0.2507258
0.1014926 | 0.004078449 | 0.07061728 | 0.2558783
0.1170944 | 0.004174115 | 0.07960554 | 0.2618807
0.1326961 | 0.004254384 | 0.08851018 | 0.2669169
0.1482978 | 0.004342121 | 0.09691803 | 0.2724219
0.23481 | 0.004765623 | 0.1398198 | 0.2989927
0.3908267 | 0.005436009 | 0.2040214 | 0.341053
0.5468424 | 0.006072846 | 0.2555298 | 0.3810083
0.7028582 | 0.006644484 | 0.3001775 | 0.4168731
0.8588747 | 0.007213438 | 0.3378774 | 0.4525694
1.014891 | 0.007726297 | 0.3727518 | 0.4847463
1.170907 | 0.008231589 | 0.4036551 | 0.5164486
1.326923 | 0.008751173 | 0.43028 | 0.5490476
1.482938 | 0.00922956 | 0.4559462 | 0.579062
2.348022 | 0.01188137 | 0.5607991 | 0.7454375
3.908133 | 0.01641793 | 0.6754958 | 1.030063
5.468263 | 0.02084754 | 0.7443313 | 1.307979
7.028399 | 0.02520774 | 0.7912143 | 1.58154

## 3.719 V - 3.745 V
Specific Capacity | Voltage | Fractional Capacity | qi/I
7.879263e-05 | 0.0004606796 | 0.0004643873 | 0.03020701
0.0002348178 | 0.001078647 | 0.000591079 | 0.07072685
0.0003908431 | 0.001432144 | 0.0007409853 | 0.09390515
0.0005468696 | 0.001646603 | 0.0009017551 | 0.107967
0.000702895 | 0.00177859 | 0.001073021 | 0.1166218
0.0008589203 | 0.001864607 | 0.001250718 | 0.122262
0.001014945 | 0.001913439 | 0.001440196 | 0.1254643
0.00117097 | 0.001942818 | 0.001636468 | 0.1273911
0.001326995 | 0.001978666 | 0.001820918 | 0.1297415
0.001483016 | 0.001992021 | 0.002021369 | 0.1306171
0.002348807 | 0.00205778 | 0.003099147 | 0.1349289
0.003909062 | 0.002099707 | 0.005054843 | 0.1376782
0.005469318 | 0.002140669 | 0.006937091 | 0.140364
0.007029578 | 0.00217685 | 0.008767878 | 0.1427363
0.008589838 | 0.002203914 | 0.0105824 | 0.144511
0.0101501 | 0.002226979 | 0.01237508 | 0.1460233
0.01171035 | 0.002267785 | 0.01402045 | 0.1486991
0.01327061 | 0.002287048 | 0.01575467 | 0.1499621
0.01483086 | 0.002300394 | 0.01750483 | 0.1508373
0.02348308 | 0.002404344 | 0.0265187 | 0.1576534
0.03908554 | 0.002550635 | 0.04160654 | 0.167246
0.05468796 | 0.002661256 | 0.05579546 | 0.1744994
0.07029032 | 0.002776935 | 0.0687264 | 0.1820848
0.08589268 | 0.002870489 | 0.08124451 | 0.1882192
0.101495 | 0.002944086 | 0.09360261 | 0.193045
0.1170973 | 0.003065003 | 0.1037313 | 0.2009738
0.1326996 | 0.003125846 | 0.1152645 | 0.2049634
0.1483018 | 0.003198901 | 0.125875 | 0.2097539
0.2348167 | 0.003608416 | 0.1766876 | 0.2366062
0.3908376 | 0.004268329 | 0.2486178 | 0.2798776
0.5468575 | 0.004848912 | 0.306213 | 0.3179471
0.702876 | 0.005389474 | 0.3541001 | 0.3533929
0.8588945326 | 0.00591649 | 0.3941572 | 0.3879502
1.014913 | 0.006409701 | 0.4299171 | 0.4202912
1.170931 | 0.0069127 | 0.4599148 | 0.4532738
1.326949 | 0.007422577 | 0.4853926 | 0.4867076
1.482966 | 0.00787958 | 0.511001 | 0.5166746
2.348069 | 0.01042118 | 0.611769 | 0.6833321
3.908208 | 0.01483135 | 0.7154685 | 0.9725148
5.468343 | 0.01908421 | 0.7779923 | 1.251383
7.028487 | 0.02326899 | 0.8201212 | 1.525786

## 3.745 V - 3.770 V
Specific Capacity | Voltage | Fractional Capacity | qi/I
7.879233e-05 | 0.0004175069 | 0.0004679351 | 0.02997777
0.0002348167 | 0.0008862119 | 0.000656987 | 0.06363111
0.0003908433 | 0.001138214 | 0.0008514207 | 0.08172453
0.0005468694 | 0.001246667 | 0.001087674 | 0.08951155
0.0007028949 | 0.00132448 | 0.001315862 | 0.09509841
0.0008589207 | 0.001333061 | 0.001597602 | 0.0957148
0.001014948 | 0.001364342 | 0.001844531 | 0.09796077
0.001170975 | 0.001377117 | 0.002108347 | 0.09887818
0.001327001 | 0.001381506 | 0.002381683 | 0.09919311
0.001483025 | 0.001380549 | 0.002663557 | 0.09912455
0.002348816 | 0.001411258 | 0.004126748 | 0.1013296
0.003909083 | 0.001455702 | 0.006658368 | 0.1045209
0.00546935 | 0.001474972 | 0.009194272 | 0.1059045
0.007029618 | 0.001502245 | 0.01160263 | 0.1078628
0.008589874 | 0.001536389 | 0.0138628 | 0.1103145
0.01015013 | 0.00155813 | 0.01615226 | 0.1118755
0.01171039 | 0.001601236 | 0.01813348 | 0.1149707
0.01327064 | 0.001616298 | 0.02035804 | 0.1160522
0.01483089 | 0.001635757 | 0.02248091 | 0.1174494
0.02348311 | 0.001706475 | 0.03412094 | 0.1225271
0.03908553 | 0.001853002 | 0.05230046 | 0.1330481
0.05468794 | 0.001958628 | 0.0692317 | 0.1406323
0.07029027 | 0.002067728 | 0.08428829 | 0.148466
0.08589254 | 0.002138868 | 0.09957191 | 0.1535741
0.1014948 | 0.00223442 | 0.1126275 | 0.1604351
0.1170971 | 0.002309572 | 0.125713 | 0.1658313
0.1326993 | 0.002387736 | 0.1377996 | 0.1714438
0.1483015 | 0.002453476 | 0.149875 | 0.1761642
0.234816 | 0.002832521 | 0.2055512 | 0.2033805
0.3908363 | 0.003405463 | 0.2845667 | 0.2445193
0.5468552 | 0.003938185 | 0.3443036 | 0.2827703
0.7028746 | 0.004439669 | 0.3925479 | 0.3187783
0.8588937 | 0.004932173 | 0.431784 | 0.3541416
1.014912 | 0.005386482 | 0.4671847 | 0.3867628
1.170929 | 0.005829055 | 0.4980786 | 0.4185413
1.326947 | 0.006292786 | 0.5228485 | 0.4518391
1.482965 | 0.006723434 | 0.5468963 | 0.4827611
2.348061 | 0.009085678 | 0.6407926 | 0.6523779
3.90819 | 0.01316864 | 0.7358684 | 0.9455478
5.468322 | 0.01736601 | 0.7807631 | 1.246934
7.028441 | 0.02130903 | 0.8178255 | 1.530058
8.588562 | 0.02521278 | 0.8446275 | 1.810363

## 3.770 V - 3.795 V
Specific Capacity | Voltage | Fractional Capacity | qi/I
7.879098e-05 | 0.0003979126 | 0.0005029048 | 0.02789308
0.0002348148 | 0.0007971286 | 0.0007481593 | 0.05587707
0.0003908397 | 0.0009586766 | 0.001035437 | 0.06720158
0.0005468654 | 0.001026769 | 0.00135271 | 0.07197437
0.0007028922 | 0.001043553 | 0.00171069 | 0.07315058
0.0008589171 | 0.001068735 | 0.002041166 | 0.07491594
0.001014941 | 0.001078657 | 0.002389762 | 0.07561154
0.001170965 | 0.001090476 | 0.00272725 | 0.07644012
0.001326988 | 0.001085326 | 0.003105303 | 0.07607921
0.001483008 | 0.001098296 | 0.003429425 | 0.07698834
0.002348794 | 0.001100401 | 0.005421145 | 0.07713588
0.003909039 | 0.001134532 | 0.008750853 | 0.0795285
0.005469282 | 0.001158162 | 0.01199384 | 0.08118488
0.007029522 | 0.001195524 | 0.0149336 | 0.08380392
0.008589766 | 0.001211346 | 0.01800986 | 0.08491307
0.01015001 | 0.001237263 | 0.0208354 | 0.08672981
0.01171026 | 0.001249072 | 0.02381093 | 0.08755756
0.0132705 | 0.001269065 | 0.02655832 | 0.08895898
0.01483074 | 0.001282586 | 0.02936793 | 0.08990686
0.02348284 | 0.001350817 | 0.04415208 | 0.09468978
0.03908501 | 0.001495168 | 0.06639224 | 0.1048085
0.05468707 | 0.001610182 | 0.08625947 | 0.112871
0.07028908 | 0.001696767 | 0.1052114 | 0.1189405
0.08589109 | 0.00178737 | 0.122048 | 0.1252918
0.1014931 | 0.001854491 | 0.1389982 | 0.129997
0.1170951 | 0.001914343 | 0.1553518 | 0.1341927
0.132697 | 0.001998339 | 0.1686511 | 0.1400808
0.1482988 | 0.00206638 | 0.1822739 | 0.1448506
0.234811 | 0.002415 | 0.246944 | 0.1692886
0.3908283 | 0.002977843 | 0.3333353 | 0.2087434
0.5468453 | 0.003483852 | 0.3986592 | 0.2442145
0.7028616 | 0.003968366 | 0.4498369 | 0.2781788
0.8588781 | 0.004441248 | 0.4911606 | 0.3113277
1.014894 | 0.004892513 | 0.5268485 | 0.3429615
1.170909 | 0.005336984 | 0.5572167 | 0.3741193
1.326922 | 0.005784891 | 0.5825687 | 0.4055181
1.482934 | 0.006214589 | 0.6060473 | 0.4356406
2.348009 | 0.008560221 | 0.6966453 | 0.6000697
3.908097 | 0.01270287 | 0.7813764 | 0.8904702
5.468188 | 0.01688861 | 0.8223306 | 1.183892
7.028281 | 0.02111897 | 0.845227 | 1.480442

## 3.795 V - 3.820 V
Specific Capacity | Voltage | Fractional Capacity | qi/I
7.879233e-05 | 0.0003858392 | 0.0006092424 | 0.02302502
0.0002348164 | 0.0007188642 | 0.0009745277 | 0.04289818
0.0003908398 | 0.0008262462 | 0.001411243 | 0.04930643
0.0005468645 | 0.0008825072 | 0.001848732 | 0.0526639
0.0007028898 | 0.0008884202 | 0.002360377 | 0.0530168
0.0008589155 | 0.0009082512 | 0.00282135 | 0.05420016
0.001014941 | 0.0009181702 | 0.003297843 | 0.05479206
0.001170965 | 0.0009101612 | 0.003838295 | 0.05431395
0.00132699 | 0.0009256082 | 0.004277134 | 0.05523582
0.001483011 | 0.0009338132 | 0.00473802 | 0.05572544
0.002348793 | 0.0009330472 | 0.007510238 | 0.05567966
0.003909038 | 0.0009809152 | 0.01188915 | 0.05853619
0.005469281 | 0.0009925562 | 0.01643947 | 0.05923085
0.007029522 | 0.00102461 | 0.0204682 | 0.06114365
0.008589765 | 0.001036241 | 0.02473051 | 0.06183776
0.01015001 | 0.001058556 | 0.02860653 | 0.06316939
0.01171026 | 0.001073815 | 0.0325349 | 0.06408005
0.01327051 | 0.001098611 | 0.03603761 | 0.06555971
0.01483075 | 0.001116916 | 0.03961459 | 0.06665204
0.0234829 | 0.001202684 | 0.05825224 | 0.07177027
0.03908526 | 0.001334346 | 0.08738906 | 0.07962724
0.05468752 | 0.001429299 | 0.1141505 | 0.0852936
0.07028964 | 0.00150921 | 0.1389486 | 0.09006239
0.08589175 | 0.001617168 | 0.1584561 | 0.09650491
0.1014938 | 0.00170738 | 0.1773462 | 0.1018884
0.1170959 | 0.001770133 | 0.197355 | 0.1056333
0.1326979 | 0.001847738 | 0.2142576 | 0.1102645
0.1482999 | 0.00193387 | 0.2287843 | 0.1154045
0.2348136 | 0.002297851 | 0.3048695 | 0.1371253
0.390832 | 0.002895013 | 0.4027653 | 0.1727615
0.5468498 | 0.003433458 | 0.4751699 | 0.2048936
0.7028678 | 0.003966005 | 0.5287287 | 0.236674
0.8588842 | 0.00448846 | 0.5708866 | 0.2678522
1.0149 | 0.004994091 | 0.6062887 | 0.2980264
1.170916 | 0.00549743 | 0.6354458 | 0.3280642
1.326931 | 0.005998704 | 0.6599383 | 0.3579786
1.482946 | 0.006493897 | 0.6812906 | 0.38753
2.348033 | 0.009199846 | 0.7614408 | 0.5490111
3.908133 | 0.01415436 | 0.8237429 | 0.8446788
5.468223 | 0.01921984 | 0.848807 | 1.14697

## 3.820 V - 3.845 V
Specific Capacity | Voltage | Fractional Capacity | qi/I
7.879206e-05 | 0.0003566832 | 0.0008116656 | 0.01728209
0.0002348156 | 0.0006516142 | 0.001324079 | 0.03157273
0.0003908392 | 0.0007526182 | 0.001908098 | 0.03646672
0.0005468643 | 0.0007909422 | 0.002540459 | 0.03832364
0.0007028892 | 0.0008128762 | 0.003177166 | 0.03938631
0.0008589136 | 0.0008016262 | 0.003936905 | 0.03884118
0.001014938 | 0.0008134472 | 0.004584454 | 0.03941385
0.001170964 | 0.0008100182 | 0.005311611 | 0.03924769
0.00132699 | 0.0008353792 | 0.00583662 | 0.04047657
0.001483013 | 0.0008225992 | 0.006624211 | 0.03985733
0.002348807 | 0.0008369032 | 0.01031215 | 0.04055038
0.003909065 | 0.0008741012 | 0.01643193 | 0.04235274
0.005469319 | 0.0009042412 | 0.02222421 | 0.0438132
0.007029575 | 0.0009288462 | 0.02780754 | 0.0450054
0.008589827 | 0.0009439092 | 0.03343733 | 0.04573534
0.01015008 | 0.0009704282 | 0.03843114 | 0.04702031
0.01171033 | 0.0009820552 | 0.04381375 | 0.0475837
0.01327057 | 0.00100265 | 0.04863147 | 0.04858163
0.01483081 | 0.00102592 | 0.0531164 | 0.04970921
0.02348297 | 0.001122437 | 0.07687202 | 0.05438582
0.03908541 | 0.001262945 | 0.1137123 | 0.06119389
0.05468776 | 0.00138298 | 0.1452953 | 0.0670101
0.07029005 | 0.001479827 | 0.174526 | 0.07170271
0.08589227 | 0.001587206 | 0.1988374 | 0.07690565
0.1014944 | 0.001702409 | 0.2190562 | 0.08248773
0.1170965 | 0.001778512 | 0.2419159 | 0.08617524
0.1326986 | 0.001871581 | 0.2605164 | 0.09068483
0.1483007 | 0.001947642 | 0.2797765 | 0.09437035
0.2348139 | 0.002371645 | 0.3637905 | 0.114915
0.3908324 | 0.003075038 | 0.4670005 | 0.1489972
0.5468496 | 0.003740455 | 0.5371812 | 0.1812395
0.7028648 | 0.004375756 | 0.5901957 | 0.2120226
0.85888 | 0.005003232 | 0.6307528 | 0.2424268
1.014895 | 0.005628247 | 0.66256 | 0.2727117
1.17091 | 0.006254605 | 0.6878614 | 0.3030618
1.326924 | 0.006854824 | 0.711258 | 0.3321455
1.482938 | 0.007467822 | 0.7296363 | 0.3618486
2.348013 | 0.0108907 | 0.7921769 | 0.5277029
3.908108 | 0.01719171 | 0.8352659 | 0.833017
5.468195 | 0.02376825 | 0.8453259 | 1.151683

## 3.845 V - 3.870 V
Specific Capacity | Voltage | Fractional Capacity | qi/I
7.879219e-05 | 0.0003489325 | 0.000978449 | 0.0143364
0.0002348149 | 0.0006319635 | 0.001610016 | 0.02596597
0.0003908374 | 0.0007139645 | 0.002372007 | 0.02933563
0.0005468603 | 0.0007339885 | 0.003228372 | 0.0301585
0.0007028826 | 0.0007553195 | 0.00403226 | 0.03103478
0.0008589048 | 0.0007692355 | 0.004838181 | 0.03160632
0.001014927 | 0.0007768455 | 0.005661045 | 0.03191882
0.001170949 | 0.0007779905 | 0.006521691 | 0.03196568
0.001326971 | 0.0007789585 | 0.007381482 | 0.03200541
0.001482991 | 0.0007808475 | 0.008229408 | 0.03208302
0.002348761 | 0.0008081035 | 0.01259413 | 0.03320296
0.003908981 | 0.0008404835 | 0.02015259 | 0.03453338
0.005469203 | 0.0008810485 | 0.02689804 | 0.03620012
0.007029421 | 0.0008844945 | 0.03443664 | 0.03634173
0.008589634 | 0.0009155485 | 0.04065273 | 0.03761772
0.01014985 | 0.0009376755 | 0.0469033 | 0.0385269
0.01171007 | 0.0009510145 | 0.0533542 | 0.03907502
0.01327029 | 0.0009817205 | 0.05857185 | 0.0403367
0.01483051 | 0.0009849675 | 0.06524249 | 0.04047014
0.02348251 | 0.001094261 | 0.09298647 | 0.04496084
0.03908456 | 0.001255237 | 0.1349198 | 0.05157504
0.05468656 | 0.001385682 | 0.1710068 | 0.05693478
0.07028849 | 0.001515448 | 0.2009738 | 0.06226662
0.08589036 | 0.001635335 | 0.2275799 | 0.06719261
0.1014922 | 0.001720962 | 0.2555393 | 0.07071094
0.117094 | 0.001842084 | 0.2754365 | 0.07568767
0.1326958 | 0.001952325 | 0.2945109 | 0.08021728
0.1482976 | 0.002052832 | 0.3130236 | 0.08434693
0.2348102 | 0.002534202 | 0.4014875 | 0.1041256
0.3908264 | 0.003399261 | 0.4981909 | 0.1396693
0.5468417 | 0.004177758 | 0.5671719 | 0.1716565
0.7028564 | 0.00496732 | 0.6131134 | 0.2040985
0.8588713 | 0.005719705 | 0.6506551 | 0.2350128
1.014887 | 0.00648065 | 0.678571 | 0.266279
1.170901 | 0.007209201 | 0.7037679 | 0.2962144
1.326917 | 0.007987887 | 0.7197938 | 0.3282095
1.482932 | 0.008724427 | 0.7365134 | 0.3584734
2.348009 | 0.01288806 | 0.7894207 | 0.5295517
3.908105 | 0.0204877 | 0.8265505 | 0.8418116

## 3.870 V - 3.895 V
Specific Capacity | Voltage | Fractional Capacity | qi/I
7.878829e-05 | 0.0003478001 | 0.001045029 | 0.0134231
0.0002348052 | 0.0006193621 | 0.001748878 | 0.02390407
0.0003908227 | 0.0007231191 | 0.002493254 | 0.02790857
0.0005468401 | 0.0007389501 | 0.003413828 | 0.02851956
0.0007028565 | 0.0007580201 | 0.004277425 | 0.02925551
0.0008588725 | 0.0007774701 | 0.005096141 | 0.03000616
0.001014888 | 0.0007826221 | 0.005982222 | 0.03020499
0.001170905 | 0.0007890831 | 0.006845345 | 0.03045432
0.001326922 | 0.0007841281 | 0.007806471 | 0.03026302
0.001482935 | 0.0008014821 | 0.008535418 | 0.03093275
0.002348676 | 0.0008361681 | 0.01295764 | 0.03227146
0.003908848 | 0.0008491231 | 0.02123609 | 0.03277146
0.005469021 | 0.0008761701 | 0.02879503 | 0.0338153
0.007029202 | 0.0009068461 | 0.03575764 | 0.03499921
0.008589385 | 0.0009207521 | 0.04303441 | 0.03553589
0.01014957 | 0.0009649701 | 0.04852105 | 0.03724247
0.01170975 | 0.0009725751 | 0.05554193 | 0.03753601
0.01326993 | 0.001004037 | 0.06096988 | 0.03875029
0.01483011 | 0.001023484 | 0.06684357 | 0.03950085
0.02348189 | 0.001138683 | 0.09513202 | 0.04394688
0.03908357 | 0.001305383 | 0.1381188 | 0.05038059
0.05468521 | 0.001441549 | 0.1749995 | 0.0556359
0.07028679 | 0.001587515 | 0.2042454 | 0.06126942
0.08588837 | 0.001710664 | 0.2316147 | 0.06602235
0.1014899 | 0.001828142 | 0.2561 | 0.07055643
0.1170914 | 0.001930953 | 0.2797369 | 0.07452447
0.1326929 | 0.002048251 | 0.2988553 | 0.07905157
0.1482943 | 0.002141302 | 0.3194796 | 0.08264292
0.2348051 | 0.002701431 | 0.4009683 | 0.104261
0.3908192 | 0.003642196 | 0.4950044 | 0.1405697
0.5468339 | 0.004535858 | 0.5561506 | 0.1750604
0.7028482 | 0.005409115 | 0.5994208 | 0.2087637
0.8588619 | 0.006264442 | 0.6324664 | 0.2417751
1.014875 | 0.007104535 | 0.6589814 | 0.2741984
1.170887 | 0.007937965 | 0.6804597 | 0.3063647
1.326899 | 0.008773062 | 0.6977231 | 0.3385954
1.48291 | 0.009616584 | 0.7113615 | 0.3711513
2.347979 | 0.01413104 | 0.7665076 | 0.5453874
3.908061 | 0.02217151 | 0.8131347 | 0.8557103

## 3.895 V - 3.920 V
Specific Capacity | Voltage | Fractional Capacity | qi/I
7.87891e-05 | 0.0003620316 | 0.0009502927 | 0.01476138
0.0002348077 | 0.0006152366 | 0.00166651 | 0.02508544
0.0003908273 | 0.0007228086 | 0.002361018 | 0.02947144
0.0005468475 | 0.0007392096 | 0.003230252 | 0.03014013
0.0007028674 | 0.0007550356 | 0.004064843 | 0.03078536
0.000858886 | 0.0007474106 | 0.005017808 | 0.03047448
0.001014904 | 0.0007632446 | 0.005806296 | 0.03112011
0.001170923 | 0.0007523756 | 0.006795654 | 0.03067695
0.001326941 | 0.0007825066 | 0.007404596 | 0.03190553
0.001482956 | 0.0007872756 | 0.008225063 | 0.03210003
0.002348711 | 0.0007981476 | 0.01284944 | 0.0325434
0.003908906 | 0.0008362916 | 0.02040963 | 0.03409873
0.005469107 | 0.0008603196 | 0.0277584 | 0.03507838
0.007029301 | 0.0009009366 | 0.03406871 | 0.03673448
0.008589496 | 0.0009120006 | 0.04112541 | 0.03718562
0.01014969 | 0.0009621346 | 0.04606324 | 0.03922981
0.01170988 | 0.0009748866 | 0.05244885 | 0.03974977
0.01327006 | 0.0009945086 | 0.05826425 | 0.04054982
0.01483024 | 0.001018686 | 0.06356907 | 0.04153564
0.0234821 | 0.00113839 | 0.09007073 | 0.04641642
0.03908391 | 0.001313471 | 0.1299318 | 0.05355517
0.05468572 | 0.001451181 | 0.1645471 | 0.05917013
0.07028752 | 0.001575708 | 0.1947782 | 0.06424766
0.08588928 | 0.001701296 | 0.2204433 | 0.06936842
0.1014909 | 0.001838337 | 0.2410682 | 0.07495618
0.1170925 | 0.001935788 | 0.2641247 | 0.07892973
0.1326939 | 0.002061863 | 0.2810147 | 0.08407041
0.1482953 | 0.002173071 | 0.2979829 | 0.0886049
0.2348065 | 0.002724621 | 0.3763066 | 0.1110939
0.3908214 | 0.003671462 | 0.4648117 | 0.1497006
0.5468352 | 0.004584973 | 0.5207838 | 0.1869484
0.7028495 | 0.005418002 | 0.5664492 | 0.2209146
0.8588645 | 0.006283426 | 0.596851 | 0.2562018
1.014878 | 0.007129994 | 0.6215305 | 0.2907201
1.170891 | 0.007951979 | 0.6429527 | 0.3242362
1.326904 | 0.008758698 | 0.6615121 | 0.3571298
1.482917 | 0.009586949 | 0.6754205 | 0.3909014
2.348006 | 0.01392522 | 0.7362662 | 0.5677921
3.908123 | 0.02141125 | 0.7970104 | 0.8730318

## 3.920 V - 3.945 V
Specific Capacity | Voltage | Fractional Capacity | qi/I
7.879125e-05 | 0.000346608 | 0.0008229767 | 0.01704556
0.0002348137 | 0.000592656 | 0.001434396 | 0.0291455
0.0003908358 | 0.000687253 | 0.002058855 | 0.03379751
0.0005468584 | 0.000716439 | 0.0027634 | 0.03523277
0.0007028814 | 0.000731509 | 0.003478648 | 0.03597366
0.0008589051 | 0.000725981 | 0.004283197 | 0.03570182
0.001014929 | 0.000745049 | 0.004931728 | 0.03663946
0.001170954 | 0.000740851 | 0.005722121 | 0.03643298
0.001326977 | 0.000750967 | 0.006397209 | 0.03693044
0.001482996 | 0.000753435 | 0.007125941 | 0.03705178
0.002348769 | 0.000787587 | 0.01079667 | 0.03873125
0.003908996 | 0.000818485 | 0.0172903 | 0.04025078
0.005469224 | 0.000836032 | 0.02368378 | 0.04111372
0.007029446 | 0.000862734 | 0.02949798 | 0.0424269
0.008589673 | 0.000880274 | 0.03532701 | 0.04328946
0.0101499 | 0.000933873 | 0.03934795 | 0.0459253
0.01171012 | 0.000949323 | 0.04465763 | 0.04668508
0.01327035 | 0.000943792 | 0.05090425 | 0.04641314
0.01483056 | 0.000981748 | 0.05468971 | 0.04827976
0.02348253 | 0.001089839 | 0.07800647 | 0.05359543
0.03908455 | 0.001241327 | 0.1139901 | 0.06104531
0.05468661 | 0.001393689 | 0.1420572 | 0.06853808
0.07028859 | 0.001513284 | 0.1681561 | 0.07441954
0.08589046 | 0.001644689 | 0.1890642 | 0.08088179
0.1014924 | 0.001742676 | 0.2108458 | 0.08570054
0.1170942 | 0.001860437 | 0.2278603 | 0.09149179
0.1326961 | 0.00195671 | 0.245516 | 0.0962264
0.1482978 | 0.002058165 | 0.260857 | 0.1012158
0.2348097 | 0.002582923 | 0.3291188 | 0.1270224
0.3908247 | 0.003451428 | 0.4099504 | 0.1697337
0.5468394 | 0.004240788 | 0.4668328 | 0.2085529
0.7028543 | 0.005011834 | 0.5077112 | 0.2464716
0.8588689 | 0.005747246 | 0.5410224 | 0.2826378
1.014883 | 0.006487031 | 0.5663935 | 0.3190192
1.170897 | 0.007238468 | 0.5856256 | 0.3559739
1.326909 | 0.00794146 | 0.6049074 | 0.3905462
1.482922 | 0.00863302 | 0.6218759 | 0.4245565
2.348016 | 0.01235009 | 0.6883017 | 0.6073564
3.908142 | 0.01856187 | 0.7622487 | 0.9128421
5.468265 | 0.02431966 | 0.8140295 | 1.196003

## 3.945 V - 3.970 V
Specific Capacity | Voltage | Fractional Capacity | qi/I
7.87895e-05 | 0.0003487827 | 0.0005695697 | 0.02462875
0.0002348085 | 0.0005890997 | 0.001004982 | 0.04159861
0.0003908268 | 0.0006720477 | 0.001466283 | 0.04745601
0.000546845 | 0.0006817677 | 0.002022373 | 0.04814233
0.0007028631 | 0.0006977907 | 0.00253968 | 0.04927367
0.0008588809 | 0.0007090297 | 0.003054232 | 0.05006709
0.001014898 | 0.0007107487 | 0.003600309 | 0.05018842
0.001170914 | 0.0007178027 | 0.00411295 | 0.05068648
0.001326931 | 0.0007256217 | 0.004610748 | 0.05123874
0.001482944 | 0.0007202737 | 0.005191116 | 0.05086105
0.002348695 | 0.0007633387 | 0.007757874 | 0.05390203
0.003908881 | 0.0007701967 | 0.01279629 | 0.05438628
0.005469064 | 0.0007980107 | 0.01727976 | 0.05635039
0.007029246 | 0.0008252487 | 0.02147619 | 0.05827377
0.008589429 | 0.0008458277 | 0.02560447 | 0.05972696
0.01014962 | 0.0008639387 | 0.02962103 | 0.06100585
0.0117098 | 0.0008898557 | 0.03317901 | 0.06283596
0.01326999 | 0.0009285667 | 0.0360322 | 0.06556953
0.01483017 | 0.0009268437 | 0.04034344 | 0.06544786
0.02348198 | 0.001025838 | 0.0577151 | 0.0724382
0.0390837 | 0.001152291 | 0.08551986 | 0.08136755
0.05468534 | 0.001262155 | 0.1092425 | 0.08912547
0.07028703 | 0.001388389 | 0.1276432 | 0.09803934
0.08588874 | 0.001485942 | 0.1457364 | 0.1049279
0.1014905 | 0.001576456 | 0.1623218 | 0.1113195
0.1170922 | 0.001661315 | 0.177709 | 0.1173118
0.1326939 | 0.001758207 | 0.1902893 | 0.1241539
0.1482955 | 0.00183641 | 0.2036066 | 0.1296762
0.2348067 | 0.002285616 | 0.2590244 | 0.1613964
0.3908213 | 0.002984046 | 0.3302222 | 0.2107154
0.5468352 | 0.003635539 | 0.3792461 | 0.2567201
0.7028488 | 0.004265882 | 0.4154191 | 0.3012313
0.8588625 | 0.00484953 | 0.446537 | 0.3424454
1.014876 | 0.005437177 | 0.4706226 | 0.383942
1.170888 | 0.006006518 | 0.4915027 | 0.4241458
1.326901 | 0.006581943 | 0.5082973 | 0.4647793
1.482914 | 0.007128006 | 0.5245433 | 0.5033393
2.348004 | 0.01005419 | 0.5888232 | 0.7099711
3.908123 | 0.01499955 | 0.6569364 | 1.059186
5.468226 | 0.01961794 | 0.7027915 | 1.385314
7.028326 | 0.02395086 | 0.7398849 | 1.691284

## 3.970 V - 4.020 V
Specific Capacity | Voltage | Fractional Capacity | qi/I
7.878923e-05 | 0.0003507719 | 0.0004644036 | 0.03020612
0.0002348082 | 0.0005912989 | 0.0008210313 | 0.05091778
0.000390828 | 0.0006692789 | 0.001207347 | 0.05763222
0.0005468489 | 0.0006959829 | 0.001624509 | 0.05993168
0.0007028697 | 0.0007051389 | 0.002060885 | 0.06072022
0.0008588913 | 0.0007181089 | 0.00247287 | 0.06183711
0.001014912 | 0.0007299369 | 0.002874727 | 0.06285563
0.001170932 | 0.0007362289 | 0.003288307 | 0.06339741
0.001326951 | 0.0007469139 | 0.003673143 | 0.06431746
0.001482966 | 0.0007577859 | 0.004046114 | 0.06525371
0.00234873 | 0.0007657929 | 0.006341256 | 0.06594322
0.003908936 | 0.0007789539 | 0.01037529 | 0.06707655
0.005469145 | 0.0008092869 | 0.01397238 | 0.06968859
0.007029349 | 0.0008315999 | 0.01747649 | 0.07161002
0.008589554 | 0.0008478059 | 0.02094728 | 0.07300565
0.01014976 | 0.0008754639 | 0.02397016 | 0.07538735
0.01170996 | 0.0008680219 | 0.02789192 | 0.07474656
0.01327017 | 0.0009105599 | 0.03013155 | 0.07840959
0.01483036 | 0.0009149459 | 0.03351273 | 0.07878736
0.02348223 | 0.0009897149 | 0.04905493 | 0.0852259
0.03908401 | 0.001132699 | 0.07134082 | 0.09753855
0.05468572 | 0.001244354 | 0.09086225 | 0.1071534
0.0702874 | 0.001338145 | 0.1085995 | 0.1152301
0.08588897 | 0.001423016 | 0.1247904 | 0.1225387
0.1014905 | 0.001502739 | 0.1396354 | 0.1294039
0.117092 | 0.001588958 | 0.1523591 | 0.1368286
0.1326935 | 0.001686421 | 0.1626811 | 0.1452214
0.1482948 | 0.001742297 | 0.1759775 | 0.1500332
0.2348051 | 0.002083909 | 0.2329605 | 0.1794504
0.390818 | 0.002662384 | 0.3034991 | 0.2292646
0.5468298 | 0.003192276 | 0.3541647 | 0.2748955
0.7028411 | 0.003680577 | 0.394816 | 0.3169448
0.8588533 | 0.004152063 | 0.4276698 | 0.3575463
1.014865 | 0.004625505 | 0.4536309 | 0.3983163
1.170876 | 0.005046155 | 0.4797375 | 0.4345407
1.326886 | 0.00549171 | 0.4995505 | 0.4729098
1.482895 | 0.005914454 | 0.5183813 | 0.5093145
2.347969 | 0.008217137 | 0.5907794 | 0.7076078
3.908086 | 0.01206672 | 0.66962 | 1.039111
5.468215 | 0.01566788 | 0.7215873 | 1.349222
7.028358 | 0.01907569 | 0.7617755 | 1.642682
8.588531 | 0.0223468 | 0.7946156 | 1.92437
10.14872 | 0.0254972 | 0.8229478 | 2.195664
11.70893 | 0.02857439 | 0.8472149 | 2.460652
13.26915 | 0.03166628 | 0.8663622 | 2.726905
14.82938 | 0.03487426 | 0.8791671 | 3.003154
16.38962 | 0.03829809 | 0.8848002 | 3.29799
17.94985 | 0.04193432 | 0.8850032 | 3.611117

## 4.020 V - 4.044 V
Specific Capacity | Voltage | Fractional Capacity | qi/I
7.87969e-05 | 0.0003409364 | 0.0006281511 | 0.02233167
0.0002348292 | 0.0005894424 | 0.001082777 | 0.03860947
0.0003908615 | 0.0006647894 | 0.001597964 | 0.0435447
0.0005468929 | 0.0006813794 | 0.002181431 | 0.04463152
0.0007029248 | 0.0007025474 | 0.002719328 | 0.04601809
0.0008589568 | 0.0006968284 | 0.003350223 | 0.04564356
0.001014989 | 0.0007097934 | 0.003886492 | 0.04649286
0.001171022 | 0.0007235214 | 0.004398878 | 0.04739216
0.001327055 | 0.0007197134 | 0.005011382 | 0.04714275
0.001483084 | 0.0007090464 | 0.005684856 | 0.04644412
0.00234891 | 0.0007452494 | 0.008566295 | 0.0488155
0.003909229 | 0.0007757404 | 0.01369629 | 0.05081271
0.005469547 | 0.0007908034 | 0.01879798 | 0.05179932
0.007029867 | 0.0008108104 | 0.02356438 | 0.05310984
0.008590186 | 0.0008384214 | 0.02784636 | 0.05491842
0.0101505 | 0.0008475674 | 0.03254929 | 0.05551748
0.01171081 | 0.0008645194 | 0.03681634 | 0.05662794
0.01327113 | 0.0008858614 | 0.04071649 | 0.0580259
0.01483144 | 0.0009180654 | 0.04390742 | 0.06013537
0.02348402 | 0.0009977614 | 0.06396965 | 0.06535564
0.03908718 | 0.001133754 | 0.09370087 | 0.07426351
0.05469027 | 0.001241135 | 0.119762 | 0.08129719
0.07029328 | 0.00133459 | 0.1431509 | 0.08741871
0.08589614 | 0.001436994 | 0.1624601 | 0.09412646
0.101499 | 0.001520658 | 0.1814087 | 0.09960673
0.1171018 | 0.001610195 | 0.1976575 | 0.1054718
0.1327047 | 0.001684162 | 0.2141562 | 0.1103168
0.1483075 | 0.001756454 | 0.2294851 | 0.1150522
0.2348253 | 0.002133634 | 0.2991254 | 0.1397585
0.3908528 | 0.00274378 | 0.3871615 | 0.1797248
0.5468791 | 0.003297685 | 0.4507237 | 0.2160073
0.7029052 | 0.003830567 | 0.4987259 | 0.2509126
0.8589306 | 0.004336042 | 0.5383848 | 0.284023
1.014956 | 0.004846269 | 0.569204 | 0.3174447
1.170982 | 0.005364528 | 0.5932626 | 0.3513923
1.327008 | 0.005870712 | 0.6143431 | 0.3845492
1.483034 | 0.006380393 | 0.6317308 | 0.417935
2.34819 | 0.009199223 | 0.6937617 | 0.6025778
3.908436 | 0.01460219 | 0.727467 | 0.95649
5.468692 | 0.02047572 | 0.725893 | 1.341226

## 4.044 V - 4.069 V
Specific Capacity | Voltage | Fractional Capacity | qi/I
7.879677e-05 | 0.0003369103 | 0.0008410921 | 0.01667796
0.0002348297 | 0.0005872463 | 0.001438077 | 0.02907039
0.0003908624 | 0.0006644913 | 0.002115359 | 0.0328942
0.0005468964 | 0.0006944373 | 0.002832184 | 0.03437657
0.0007029306 | 0.0006995873 | 0.003613433 | 0.03463151
0.0008589634 | 0.0007112233 | 0.004343283 | 0.03520751
0.001014995 | 0.0007097013 | 0.005143252 | 0.0351322
0.001171026 | 0.0007219053 | 0.005833587 | 0.03573637
0.001327058 | 0.0007150393 | 0.006674356 | 0.03539658
0.001483087 | 0.0007245783 | 0.007360895 | 0.03586883
0.002348923 | 0.0007594853 | 0.01112241 | 0.03759677
0.003909262 | 0.0007766493 | 0.0181017 | 0.03844642
0.005469603 | 0.0008222353 | 0.02392264 | 0.0407031
0.007029941 | 0.0008352053 | 0.03026968 | 0.04134516
0.008590274 | 0.0008670493 | 0.03562974 | 0.0429215
0.01015061 | 0.0008971693 | 0.04068808 | 0.04441252
0.01171095 | 0.0009118493 | 0.04618688 | 0.04513918
0.01327129 | 0.0009463513 | 0.05043248 | 0.04684711
0.01483163 | 0.0009623673 | 0.05542395 | 0.04763989
0.0234843 | 0.001073817 | 0.07864961 | 0.05315704
0.03908756 | 0.001234369 | 0.1138788 | 0.06110482
0.05469073 | 0.001391526 | 0.1413422 | 0.06888456
0.07029384 | 0.001512639 | 0.1671211 | 0.07488003
0.08589691 | 0.001644158 | 0.1878812 | 0.08139061
0.1014999 | 0.001752002 | 0.2083437 | 0.08672925
0.117103 | 0.001843905 | 0.2283909 | 0.09127875
0.1327061 | 0.001938699 | 0.246167 | 0.09597141
0.1483091 | 0.002047997 | 0.2604281 | 0.1013821
0.234828 | 0.00254448 | 0.3318947 | 0.1259596
0.3908559 | 0.003395247 | 0.4139947 | 0.1680754
0.546882 | 0.004182877 | 0.4701842 | 0.2070658
0.7029081 | 0.004956426 | 0.5100108 | 0.2453593
0.8589343 | 0.005682309 | 0.5436064 | 0.281293
1.01496 | 0.006416571 | 0.568847 | 0.3176418
1.170987 | 0.007155228 | 0.5885427 | 0.3542081
1.327014 | 0.007892152 | 0.6046853 | 0.3906888
1.48304 | 0.008659215 | 0.6159191 | 0.4286615
2.348202 | 0.012938 | 0.6527064 | 0.6404773
3.908458 | 0.02098743 | 0.6697236 | 1.038954

## 4.069 V - 4.093 V
Specific Capacity | Voltage | Fractional Capacity | qi/I
7.87969e-05 | 0.0003278659 | 0.000946454 | 0.01482138
0.0002348311 | 0.0005969079 | 0.001549298 | 0.02698333
0.0003908672 | 0.0006811309 | 0.002259879 | 0.03079057
0.0005469032 | 0.0007085739 | 0.003039569 | 0.03203106
0.0007029396 | 0.0007057069 | 0.003922656 | 0.03190134
0.000858975 | 0.0007243899 | 0.004669762 | 0.03274593
0.001015009 | 0.0007221089 | 0.00553546 | 0.0326428
0.001171042 | 0.0007407789 | 0.006225449 | 0.03348676
0.001327077 | 0.0007200049 | 0.007258505 | 0.03254773
0.001483109 | 0.0007407789 | 0.007884444 | 0.03348685
0.002348956 | 0.0007808299 | 0.01184691 | 0.03529738
0.003909305 | 0.0008086689 | 0.01903774 | 0.03655591
0.005469653 | 0.0008471939 | 0.02542516 | 0.03829747
0.007030012 | 0.0008845769 | 0.03129732 | 0.0399874
0.008590367 | 0.0009122339 | 0.03708448 | 0.04123769
0.01015072 | 0.0009343589 | 0.04278286 | 0.0422379
0.01171107 | 0.0009681179 | 0.04763816 | 0.04376401
0.01327141 | 0.0009948209 | 0.05253622 | 0.04497115
0.01483175 | 0.00100913 | 0.05788044 | 0.04561797
0.02348444 | 0.001164 | 0.07945368 | 0.05261894
0.0390877 | 0.001354381 | 0.1136543 | 0.06122518
0.05469083 | 0.001528074 | 0.1409473 | 0.06907708
0.07029387 | 0.001675504 | 0.1652185 | 0.07574185
0.08589677 | 0.001806354 | 0.1872667 | 0.08165708
0.1014997 | 0.001963433 | 0.20358 | 0.08875794
0.1171025 | 0.002093179 | 0.2203163 | 0.09462331
0.1327054 | 0.002228784 | 0.2344809 | 0.1007535
0.1483083 | 0.002344949 | 0.2490685 | 0.1060049
0.2348258 | 0.002992831 | 0.3089941 | 0.135293
0.3908521 | 0.00405237 | 0.3798307 | 0.1831904
0.546879 | 0.005062524 | 0.425413 | 0.2288554
0.7029057 | 0.006073648 | 0.4557578 | 0.2745645
0.858933 | 0.007061309 | 0.4790278 | 0.3192129
1.014961 | 0.008044378 | 0.496871 | 0.3636537
1.170988 | 0.009008233 | 0.5119169 | 0.4072262
1.327014 | 0.009987093 | 0.5232666 | 0.4514771
1.48304 | 0.01097765 | 0.5320227 | 0.4962565
2.348215 | 0.01645115 | 0.562119 | 0.7436929

## 4.093 V - 4.118 V
Specific Capacity | Voltage | Fractional Capacity | qi/I
7.879758e-05 | 0.0003508483 | 0.0008149319 | 0.01721364
0.0002348327 | 0.0006101543 | 0.001396519 | 0.02993567
0.0003908686 | 0.0006969353 | 0.002035008 | 0.03419306
0.0005469057 | 0.0007451933 | 0.002663001 | 0.03656062
0.0007029416 | 0.0007474763 | 0.003412319 | 0.03667254
0.0008589767 | 0.0007451903 | 0.004182559 | 0.03656043
0.001015012 | 0.0007617833 | 0.00483468 | 0.03737442
0.001171049 | 0.0007678843 | 0.005533593 | 0.03767373
0.001327086 | 0.0007818103 | 0.006159216 | 0.03835688
0.00148312 | 0.0007842893 | 0.006861639 | 0.03847845
0.00234897 | 0.0008182393 | 0.01041658 | 0.04014409
0.003909338 | 0.0008615393 | 0.01646478 | 0.0422685
0.005469702 | 0.0008828863 | 0.02247951 | 0.0433158
0.007030068 | 0.0009444593 | 0.02700873 | 0.04633667
0.008590422 | 0.0009705573 | 0.03211598 | 0.04761718
0.01015077 | 0.001015708 | 0.03626252 | 0.04983241
0.01171112 | 0.001034188 | 0.04108911 | 0.05073908
0.01327147 | 0.001081808 | 0.04451399 | 0.05307546
0.01483181 | 0.001095732 | 0.0491154 | 0.05375861
0.02348456 | 0.001248872 | 0.06823264 | 0.061272
0.03908791 | 0.001466119 | 0.09673887 | 0.0719306
0.0546912 | 0.001670086 | 0.1188246 | 0.08193769
0.07029433 | 0.001863185 | 0.1368964 | 0.09141167
0.08589734 | 0.002035416 | 0.1531279 | 0.09986184
0.1015004 | 0.002204011 | 0.167102 | 0.1081336
0.1171033 | 0.002362187 | 0.1798799 | 0.1158942
0.1327061 | 0.002523463 | 0.1908191 | 0.123807
0.1483088 | 0.002676621 | 0.2010518 | 0.1313216
0.2348261 | 0.003423093 | 0.2489175 | 0.1679457
0.3908519 | 0.004688544 | 0.3024837 | 0.2300322
0.5468771 | 0.005964329 | 0.3327024 | 0.2926261
0.7029014 | 0.00706026 | 0.3612447 | 0.346396
0.8589252 | 0.008168068 | 0.3815608 | 0.4007491
1.014947 | 0.009277374 | 0.3969595 | 0.4551757
1.170969 | 0.01034643 | 0.4106602 | 0.5076277
1.326991 | 0.01143804 | 0.4209632 | 0.561186
1.483014 | 0.01252025 | 0.4297936 | 0.614284
2.348144 | 0.01851352 | 0.4602179 | 0.9083349

## 4.118 V - 4.143 V
Specific Capacity | Voltage | Fractional Capacity | qi/I
7.87969e-05 | 0.0003359183 | 0.0004116741 | 0.03407499
0.0002348306 | 0.0006224523 | 0.0006621045 | 0.06314046
0.0003908638 | 0.0007305823 | 0.0009389323 | 0.074109
0.0005468968 | 0.0007460333 | 0.001286545 | 0.07567622
0.0007029307 | 0.0007803593 | 0.001580869 | 0.07915819
0.000858965 | 0.0007916183 | 0.00190431 | 0.08029994
0.001015 | 0.0008217533 | 0.002167717 | 0.08335652
0.001171035 | 0.0008223283 | 0.002499209 | 0.08341483
0.00132707 | 0.0008173683 | 0.002849404 | 0.08291154
0.001483102 | 0.0008270933 | 0.003146984 | 0.08389802
0.002348943 | 0.0008604773 | 0.004790833 | 0.08728441
0.003909294 | 0.0009028163 | 0.007599358 | 0.09157912
0.005469644 | 0.0009413383 | 0.01019744 | 0.09548682
0.007029992 | 0.0009975813 | 0.01236757 | 0.101192
0.008590344 | 0.001033794 | 0.01458325 | 0.1048653
0.0101507 | 0.001064845 | 0.01672967 | 0.1080151
0.01171105 | 0.001112829 | 0.01846907 | 0.1128825
0.01327139 | 0.001121601 | 0.02076614 | 0.1137725
0.01483172 | 0.00116029 | 0.0224338 | 0.117697
0.02348444 | 0.001313422 | 0.03138007 | 0.1332304
0.03908781 | 0.001548596 | 0.04429769 | 0.157086
0.05469109 | 0.001768982 | 0.05425892 | 0.1794415
0.0702944 | 0.001966261 | 0.06274188 | 0.1994532
0.08589769 | 0.002117134 | 0.0712051 | 0.2147574
0.101501 | 0.002292793 | 0.07769328 | 0.2325759
0.1171044 | 0.002445281 | 0.08404701 | 0.248044
0.1327077 | 0.002606904 | 0.0893406 | 0.2644388
0.1483109 | 0.002725908 | 0.09548601 | 0.2765104
0.2348311 | 0.003468205 | 0.1188308 | 0.3518078
0.3908619 | 0.004674935 | 0.1467323 | 0.4742166
0.5468917 | 0.005781574 | 0.1660096 | 0.5864725
0.7029207 | 0.006866875 | 0.1796491 | 0.696564
0.8589497 | 0.007959404 | 0.1893935 | 0.8073888
1.014979 | 0.009031896 | 0.1972223 | 0.9161814
1.171008 | 0.01007811 | 0.2039195 | 1.022309
1.327036 | 0.01114259 | 0.2090136 | 1.130289
1.483064 | 0.01224562 | 0.2125481 | 1.242179
2.348222 | 0.01761444 | 0.2339636 | 1.786788

## 4.143 V - 4.169 V
Specific Capacity | Voltage | Fractional Capacity | qi/I
7.879798e-05 | 0.0003566408 | 0.0003353036 | 0.04183599
0.0002348341 | 0.0006462138 | 0.0005514918 | 0.07580445
0.0003908703 | 0.0007613508 | 0.0007791158 | 0.08931065
0.000546907 | 0.0008302028 | 0.0009997318 | 0.09738716
0.0007029428 | 0.0008511868 | 0.001253283 | 0.09984866
0.0008589789 | 0.0008752088 | 0.001489447 | 0.1026663
0.001015015 | 0.0008750228 | 0.001760384 | 0.1026442
0.00117105 | 0.0008864688 | 0.002004778 | 0.1039871
0.001327084 | 0.0008960078 | 0.002247713 | 0.1051062
0.001483116 | 0.0009003898 | 0.002499762 | 0.1056202
0.002348961 | 0.0009249968 | 0.003853805 | 0.1085069
0.003909317 | 0.0009780228 | 0.006066052 | 0.1147273
0.005469666 | 0.001023036 | 0.008113799 | 0.1200076
0.007030019 | 0.001057946 | 0.01008434 | 0.1241029
0.008590371 | 0.001086562 | 0.01199808 | 0.1274598
0.01015072 | 0.00113328 | 0.01359295 | 0.1329402
0.01171107 | 0.001151017 | 0.01544078 | 0.1350209
0.01327143 | 0.001187233 | 0.0169643 | 0.1392692
0.01483178 | 0.001204571 | 0.01868595 | 0.141303
0.02348454 | 0.001335861 | 0.02667934 | 0.1567041
0.03908801 | 0.001561053 | 0.0379997 | 0.1831205
0.05469146 | 0.001753888 | 0.04732296 | 0.2057412
0.07029491 | 0.001915944 | 0.0556795 | 0.2247514
0.08589832 | 0.002073914 | 0.06285621 | 0.2432822
0.1015017 | 0.002217326 | 0.0694701 | 0.2601055
0.117105 | 0.002344553 | 0.07580008 | 0.2750301
0.1327083 | 0.002484349 | 0.08106619 | 0.2914293
0.1483116 | 0.002582138 | 0.08716657 | 0.3029007
0.2348314 | 0.003201195 | 0.1113264 | 0.3755203
0.3908609 | 0.00417191 | 0.142181 | 0.4893923
0.5468888 | 0.005054304 | 0.1642071 | 0.5929039
0.7029159 | 0.005846911 | 0.1824447 | 0.6858829
0.8589428 | 0.006652288 | 0.195951 | 0.7803599
1.014969 | 0.00738598 | 0.2085445 | 0.8664286
1.170994 | 0.008074303 | 0.2200919 | 0.9471751
1.327022 | 0.008884063 | 0.2266839 | 1.042167
1.48305 | 0.009576011 | 0.2350311 | 1.123338
2.348206 | 0.01285436 | 0.2772299 | 1.507915

## 4.169 V - 4.190 V
Specific Capacity | Voltage | Fractional Capacity | qi/I
7.879542e-05 | 0.0003424003 | 0.001161446 | 0.01207756
0.0002348261 | 0.0006740283 | 0.00175833 | 0.02377554
0.0003908572 | 0.0008167403 | 0.002415273 | 0.02880956
0.0005468872 | 0.0008901343 | 0.003100804 | 0.03139859
0.0007029179 | 0.0009330443 | 0.003802195 | 0.03291221
0.000858948 | 0.0009477253 | 0.004574214 | 0.03342995
0.001014978 | 0.0009624113 | 0.00532265 | 0.03394796
0.001171008 | 0.0009877793 | 0.005983179 | 0.03484276
0.001327039 | 0.0009988433 | 0.006705303 | 0.0352331
0.001483068 | 0.0009929283 | 0.00753833 | 0.03502451
0.002348887 | 0.001040612 | 0.01139214 | 0.03670654
0.003909192 | 0.001119571 | 0.01762249 | 0.03949179
0.005469497 | 0.00120883 | 0.02283569 | 0.04264027
0.007029801 | 0.001310686 | 0.02706926 | 0.04623316
0.008590107 | 0.001450584 | 0.02988737 | 0.05116796
0.01015041 | 0.001915655 | 0.02674228 | 0.06757285
0.01171072 | 0.002021113 | 0.02924321 | 0.07129284
0.01327102 | 0.002142701 | 0.03125898 | 0.07558179
0.01483132 | 0.002210147 | 0.0338681 | 0.07796089
0.02348383 | 0.002433064 | 0.04871329 | 0.08582408
0.03908683 | 0.002565054 | 0.07690702 | 0.09047991
0.05468985 | 0.002698334 | 0.1022923 | 0.09518132
0.07029288 | 0.002922884 | 0.1213757 | 0.1031021
0.08589572 | 0.003124242 | 0.1387583 | 0.1102049
0.1014985 | 0.003329059 | 0.1538758 | 0.1174296
0.1171012 | 0.003385334 | 0.1745789 | 0.1194148
0.1327038 | 0.00335236 | 0.1997858 | 0.1182518
0.1483063 | 0.003372755 | 0.2219254 | 0.1189714
0.2348235 | 0.003528488 | 0.3358805 | 0.1244649
0.3908488 | 0.00390025 | 0.5057645 | 0.1375786
0.5468731 | 0.004126605 | 0.6688453 | 0.1455633
0.7028975 | 0.004261635 | 0.83243 | 0.1503266
0.8589217 | 0.005073805 | 0.8543815 | 0.1789757
1.014946 | 0.005071329 | 1.010074 | 0.1788884
1.170971 | 0.006416118 | 0.9210977 | 0.2263254
1.326996 | 0.006224897 | 1.075894 | 0.2195803
1.483021 | 0.006072407 | 1.232589 | 0.2142014
2.348143 | 0.004959226 | 2.389696 | 0.1749348
3.908291 | 0.002362346 | 8.349787 | 0.08333107
5.468418 | 0.002639069 | 10.45787 | 0.09309264
7.028525 | 0.008909761 | 3.981348 | 0.314291
8.588613 | 0.01629455 | 2.660191 | 0.5747902
10.1487 | 0.02318948 | 2.208774 | 0.8180113
11.70878 | 0.02944836 | 2.006701 | 1.038796
13.26886 | 0.03673742 | 1.822876 | 1.295922
14.82895 | 0.04318047 | 1.733226 | 1.523205