## Sheet1
Voltage (V) | Initial Voltage (V) | SOC | Initial SOC | Dc (cm^2/s) | Dt* (cm^2/s) | P | dq/dV (mAh/gV) | Rfit (Ohm) | micR (Ohmcm^2) | Rdrop (Ohm) | Cap Span | Fit Error
3.629858 | 3.629277 | 0.9677697 | 0.9677699 |  |  |  | 0.1075879 |  |  | 65.25745
3.631228 | 3.63044 | 0.9676476 | 0.9677695 | 5.90366e-14 | 7.279543e-15 | 0.0001939026 | 41.2269 | 108.0402 | 1062.235 | 108.0402 | 0.101622 | 0.05537672
3.634278 | 3.632016 | 0.9667508 | 0.9675257 | 1.710066e-14 | 4.305268e-15 | 0.0002477558 | 86.42837 | 227.331 | 2235.082 | 96.26668 | 0.1576461 | 0.09907882
3.641325 | 3.636541 | 0.9636509 | 0.965976 | 1.430244e-14 | 4.532096e-15 | 0.0005130651 | 118.5429 | 410.3841 | 4034.831 | 102.5036 | 0.3630316 | 0.1163357
3.653242 | 3.64611 | 0.9561467 | 0.9613259 | 2.540538e-14 | 1.002412e-14 | 0.00499484 | 176.6938 | 1508.963 | 14835.88 | 79.42823 | 0.585659 | 0.1123992
3.66724 | 3.660374 | 0.9447697 | 0.9509675 | 4.060654e-14 | 1.633776e-14 | 0.005430112 | 224.2195 | 808.8041 | 7952.033 | 85.41684 | 0.6850116 | 0.08960669
3.680031 | 3.674107 | 0.9320734 | 0.938572 | 5.60514e-14 | 2.234913e-14 | 0.006630559 | 269.6113 | 595.0171 | 5850.114 | 87.0179 | 0.743327 | 0.06939371
3.69149 | 3.685954 | 0.9186892 | 0.9255747 | 8.334921e-14 | 3.186805e-14 | 0.007385143 | 305.0314 | 393.9279 | 3873.036 | 84.58976 | 0.791729 | 0.03808519
3.706663 | 3.69603 | 0.8984551 | 0.9118037 | 2.227041e-13 | 7.103714e-14 | 0.01711229 | 310.8033 | 335.2727 | 3296.348 | 63.48285 | 0.709709 | 0.0524187
3.731282 | 3.717296 | 0.8618483 | 0.8851064 | 3.328889e-13 | 1.076467e-13 | 0.01964284 | 411.2083 | 194.6018 | 1913.294 | 59.88964 | 0.8591536 | 0.0257282
3.758039 | 3.745267 | 0.8140606 | 0.8385903 | 6.681824e-13 | 1.959403e-13 | 0.0203877 | 474.0571 | 87.2864 | 858.186 | 45.50843 | 0.8717258 | 0.01663769
3.783331 | 3.770811 | 0.7656021 | 0.789531 | 1.253818e-12 | 3.087033e-13 | 0.02522237 | 471.8862 | 57.812 | 568.3984 | 37.42787 | 0.8845194 | 0.03730621
3.808245 | 3.795851 | 0.7210418 | 0.7416733 | 2.050542e-12 | 3.921438e-13 | 0.02896104 | 410.8186 | 46.62291 | 458.389 | 30.79969 | 0.8827892 | 0.0452273
3.833043 | 3.820639 | 0.6833155 | 0.7004103 | 2.660979e-12 | 3.934327e-13 | 0.02840991 | 341.7045 | 42.37225 | 416.5972 | 29.32442 | 0.8753004 | 0.04878875
3.857657 | 3.845448 | 0.6519603 | 0.6662208 | 2.91768e-12 | 3.454852e-13 | 0.02698033 | 286.9561 | 43.70168 | 429.668 | 30.53651 | 0.856426 | 0.05195717
3.88226 | 3.869866 | 0.6253626 | 0.6376998 | 2.940405e-12 | 2.889103e-13 | 0.02300238 | 245.8513 | 43.15161 | 424.2598 | 28.99177 | 0.8366661 | 0.05353694
3.907003 | 3.894653 | 0.6022245 | 0.6130255 | 2.839004e-12 | 2.395502e-13 | 0.01722838 | 215.8742 | 38.12251 | 374.8144 | 24.55891 | 0.8301463 | 0.05594434
3.931719 | 3.919354 | 0.5816606 | 0.5914235 | 2.931191e-12 | 2.19162e-13 | 0.01753185 | 194.3092 | 41.74402 | 410.4206 | 28.66245 | 0.82576 | 0.06126121
3.955698 | 3.944084 | 0.5628109 | 0.5718977 | 2.327081e-12 | 1.70457e-13 | 0.0125723 | 192.4903 | 38.06259 | 374.2253 | 27.88503 | 0.7380831 | 0.08121707
3.992924 | 3.967313 | 0.5371924 | 0.5537242 | 3.201995e-12 | 1.923128e-13 | 0.01523657 | 159.4746 | 40.46494 | 397.8448 | 28.16619 | 0.8941376 | 0.05169527
4.031077 | 4.018536 | 0.5125391 | 0.5206606 | 2.536871e-12 | 1.522771e-13 | 0.0126601 | 160.1684 | 42.25379 | 415.4326 | 31.42439 | 0.7812933 | 0.06092388
4.056028 | 4.043619 | 0.4965875 | 0.5044177 | 2.353905e-12 | 1.372404e-13 | 0.01089244 | 155.6634 | 40.31379 | 396.3588 | 27.44139 | 0.7776926 | 0.06024587
4.080851 | 4.068437 | 0.48115 | 0.4887572 | 2.348297e-12 | 1.335345e-13 | 0.01157501 | 151.613 | 44.08958 | 433.4817 | 25.28648 | 0.7741439 | 0.06103246
4.105669 | 4.093265 | 0.4661598 | 0.4735429 | 2.287957e-12 | 1.267214e-13 | 0.01166756 | 147.2048 | 46.98013 | 461.9012 | 28.92369 | 0.7719933 | 0.05996071
4.130495 | 4.118074 | 0.451585 | 0.4587768 | 2.090346e-12 | 1.131774e-13 | 0.01012778 | 143.207 | 45.88133 | 451.098 | 29.87009 | 0.7681041 | 0.05959276
4.155337 | 4.142917 | 0.4372896 | 0.4443933 | 2.053776e-12 | 1.105033e-13 | 0.01077664 | 141.4002 | 50.32508 | 494.7881 | 30.28329 | 0.7632706 | 0.05985746
4.180139 | 4.167757 | 0.4230077 | 0.430186 | 1.9489e-12 | 1.067842e-13 | 0.01190923 | 142.8268 | 58.02144 | 570.4576 | 33.60546 | 0.7551578 | 0.0596408