## Sheet1
Voltage (V) | Initial Voltage (V) | SOC | Initial SOC | Dc (cm^2/s) | Dt* (cm^2/s) | P | dq/dV (mAh/gV) | Rfit (Ohm) | micR (Ohmcm^2) | Rdrop (Ohm) | Cap Span | Fit Error
4.161817 | 4.172397 | 0.4394205 | 0.4348727 | 5.000692e-12 | 1.977551e-13 | 0.04873506 | 104.0372 | 132.3992 | 1248.997 | 103.1486 | 0.8890806 | 0.01315625
4.139269 | 4.151236 | 0.4496657 | 0.4439684 | 3.461174e-12 | 1.54676e-13 | 0.03779107 | 118.1108 | 130.6589 | 1232.58 | 103.2164 | 0.8271917 | 0.01633935
4.115128 | 4.127302 | 0.461633 | 0.455363 | 2.933164e-12 | 1.451293e-13 | 0.03624375 | 131.3311 | 132.9817 | 1254.492 | 104.0702 | 0.7969631 | 0.0191356
4.090686 | 4.102954 | 0.4746766 | 0.467903 | 2.643426e-12 | 1.336642e-13 | 0.03314684 | 134.6624 | 131.6108 | 1241.56 | 103.6235 | 0.8431339 | 0.02267138
4.066063 | 4.078418 | 0.4886963 | 0.4814501 | 2.807059e-12 | 1.490738e-13 | 0.0378718 | 141.7233 | 134.5506 | 1269.293 | 103.5634 | 0.8535993 | 0.01835819
4.041326 | 4.053708 | 0.5035784 | 0.4959424 | 2.258803e-12 | 1.287003e-13 | 0.0316078 | 152.1222 | 130.0128 | 1226.484 | 103.0286 | 0.7998965 | 0.02865423
4.016559 | 4.028944 | 0.5191994 | 0.5112145 | 2.04366e-12 | 1.238891e-13 | 0.03059911 | 161.6208 | 130.938 | 1235.213 | 103.0865 | 0.7796854 | 0.03497614
3.991759 | 4.004174 | 0.5355037 | 0.5271844 | 2.040692e-12 | 1.268646e-13 | 0.03175516 | 165.151 | 133.1736 | 1256.302 | 104.3612 | 0.7873859 | 0.02937355
3.966929 | 3.979343 | 0.5526036 | 0.5438231 | 1.78919e-12 | 1.175656e-13 | 0.02981625 | 173.5018 | 135.7549 | 1280.653 | 105.4182 | 0.769047 | 0.03051563
3.942059 | 3.954514 | 0.5708729 | 0.5613842 | 1.631018e-12 | 1.169773e-13 | 0.03081121 | 187.6472 | 142.2888 | 1342.291 | 110.1921 | 0.7503923 | 0.03181851
3.917018 | 3.929604 | 0.5909066 | 0.5803617 | 1.469601e-12 | 1.160029e-13 | 0.03120762 | 203.7907 | 147.2785 | 1389.362 | 113.3873 | 0.8146135 | 0.02779387
3.891957 | 3.904432 | 0.6133092 | 0.6014516 | 1.289482e-12 | 1.173569e-13 | 0.03028527 | 230.521 | 144.002 | 1358.453 | 111.0053 | 0.794509 | 0.02873816
3.866878 | 3.879482 | 0.6391407 | 0.6251668 | 1.195527e-12 | 1.30654e-13 | 0.03191281 | 269.1979 | 140.1512 | 1322.126 | 106.5611 | 0.8305655 | 0.02884199
3.841683 | 3.854274 | 0.6697979 | 0.6531145 | 1.078233e-12 | 1.433242e-13 | 0.03236514 | 313.9816 | 135.1211 | 1274.675 | 103.5728 | 0.860004 | 0.0264254
3.81653 | 3.829093 | 0.7067726 | 0.6864813 | 9.887535e-13 | 1.66492e-13 | 0.03486213 | 372.7034 | 133.7104 | 1261.366 | 101.4638 | 0.8707015 | 0.02729754
3.791602 | 3.803966 | 0.7510765 | 0.727064 | 8.935903e-13 | 1.939963e-13 | 0.03443976 | 433.4898 | 125.6625 | 1185.446 | 98.26488 | 0.8730019 | 0.02788658
3.76694 | 3.779238 | 0.8012102 | 0.775089 | 8.68929e-13 | 2.320844e-13 | 0.03778708 | 454.3348 | 135.2838 | 1276.209 | 101.2744 | 0.8875824 | 0.018884
3.742692 | 3.754642 | 0.851613 | 0.8273314 | 8.510441e-13 | 2.668583e-13 | 0.04119751 | 423.1949 | 161.6744 | 1525.166 | 112.2905 | 0.8617192 | 0.01702837
3.719566 | 3.730743 | 0.8958543 | 0.8758947 | 6.617274e-13 | 2.491059e-13 | 0.03711383 | 375.1089 | 211.3304 | 1993.6 | 127.1008 | 0.7836396 | 0.02687515
3.698221 | 3.713666 | 0.9374551 | 0.915814 | 2.770156e-13 | 1.559841e-13 | 0.01840278 | 352.6082 | 266.2867 | 2512.034 | 136.4977 | 0.7924828 | 0.05941486
3.6733 | 3.682776 | 0.9699147 | 0.9590962 | 9.979369e-14 | 9.233695e-14 | 0.006761269 | 288.3591 | 332.0888 | 3132.782 | 127.4694 | 0.56566 | 0.07641562
3.656132 | 3.663825 | 0.9876765 | 0.9807333 | 5.315456e-14 | 9.159813e-14 | 0.003066344 | 224.0114 | 363.9762 | 3433.595 | 136.3133 | 0.39165 | 0.06681794
3.642158 | 3.64844 | 0.9992088 | 0.9946196 | 3.090443e-14 | 6.615046e-13 | 0.001865852 | 180.7246 | 472.1739 | 4454.285 | 136.0871 | 0.2556426 | 0.06788762
3.630728 | 3.635875 | 1.007027 | 1.003798 | 1.720365e-14 | -3.423903e-14 | 0.000723479 | 150.4206 | 395.1489 | 3727.664 | 132.77 | 0.1713664 | 0.06893239
3.621903 | 3.62558 | 1.012239 | 1.010257 | 8.079582e-15 | -8.010925e-15 | 0.0001067244 | 131.1864 | 142.3143 | 1342.532 | 142.3143 | 0.0880718 | 0.0341375
3.615473 | 3.618226 | 1.015585 | 1.014221 |  |  |  | 122.5437 |  |  | 152.1797