## Sheet1
Voltage (V) | Initial Voltage (V) | SOC | Initial SOC | Dc (cm^2/s) | Dt* (cm^2/s) | P | dq/dV (mAh/gV) | Rfit (Ohm) | micR (Ohmcm^2) | Rdrop (Ohm) | Cap Span | Fit Error
3.531251 | 3.531014 | 0.9828821 | 0.9828851 |  |  |  | 5.112376 |  |  | 118.8327
3.531595 | 3.531488 | 0.9827991 | 0.9828792 | 1.100891e-15 | 1.257645e-15 | 2.584064e-05 | 203.2971 | 224.9209 | 2588.008 | 113.3506 | 0.008413971 | 0.240413
3.536006 | 3.531702 | 0.9770829 | 0.9827191 | 2.117365e-13 | 3.172312e-13 | 0.3734992 | 353.1609 | 9730.239 | 111959.1 | 111.4236 | 0.28585 | 0.04557539
3.546712 | 3.54031 | 0.9609958 | 0.9714468 | 1.066404e-13 | 1.231267e-13 | 0.1529722 | 455.5807 | 6133.776 | 70577.08 | 109.657 | 0.419018 | 0.01642809
3.55909 | 3.553114 | 0.9412208 | 0.9505448 | 1.238616e-13 | 9.051384e-14 | 0.1565438 | 425.5943 | 5785.034 | 66564.35 | 98.60936 | 0.4380964 | 0.02018709
3.571259 | 3.565065 | 0.9244171 | 0.9318968 | 1.349924e-13 | 6.020444e-14 | 0.09170094 | 328.0297 | 4034.165 | 46418.32 | 87.35221 | 0.4882095 | 0.01872165
3.583946 | 3.577453 | 0.9107657 | 0.9169374 | 2.28057e-13 | 6.803237e-14 | 0.08825216 | 255.2191 | 2953.732 | 33986.54 | 88.26454 | 0.5779304 | 0.01416644
3.597055 | 3.590439 | 0.8993173 | 0.9045939 | 3.820114e-13 | 8.709296e-14 | 0.0878231 | 217.3085 | 2060.905 | 23713.4 | 92.05639 | 0.6545072 | 0.0114193
3.609633 | 3.603672 | 0.8892942 | 0.8940407 | 5.220266e-13 | 1.086918e-13 | 0.07981728 | 215.7855 | 1380.335 | 15882.55 | 86.54413 | 0.722052 | 0.009763965
3.621322 | 3.615595 | 0.8792417 | 0.8845477 | 6.026084e-13 | 1.379415e-13 | 0.07873483 | 255.8512 | 994.8248 | 11446.75 | 87.35803 | 0.7669989 | 0.009174293
3.63224 | 3.627049 | 0.8672009 | 0.8739357 | 5.385463e-13 | 1.558486e-13 | 0.07526123 | 350.8302 | 775.9856 | 8928.725 | 92.52694 | 0.8094044 | 0.01505344
3.642751 | 3.637432 | 0.8508277 | 0.8604662 | 4.53497e-13 | 1.665034e-13 | 0.06095735 | 490.5472 | 533.7933 | 6141.987 | 78.88202 | 0.8578922 | 0.02733253
3.653238 | 3.648071 | 0.8301938 | 0.8411892 | 8.831524e-13 | 3.457519e-13 | 0.1152389 | 580.9841 | 437.5236 | 5034.279 | 74.72939 | 0.8731448 | 0.009008403
3.663516 | 3.658405 | 0.8105197 | 0.8191983 | 1.771488e-12 | 5.109855e-13 | 0.1553441 | 466.3375 | 366.3184 | 4214.97 | 77.70387 | 0.8954039 | 0.007839808
3.67367 | 3.668626 | 0.7944708 | 0.801841 | 2.170657e-12 | 5.010889e-13 | 0.1318612 | 396.8052 | 298.2296 | 3431.52 | 81.67375 | 0.8981418 | 0.01515402
3.683733 | 3.678714 | 0.7804676 | 0.7871006 | 2.017299e-12 | 4.022242e-13 | 0.09433751 | 359.6281 | 253.3161 | 2914.732 | 68.75287 | 0.9079146 | 0.01036401
3.693841 | 3.688752 | 0.7675647 | 0.7738346 | 3.063753e-12 | 5.514224e-13 | 0.113821 | 338.026 | 214.1022 | 2463.524 | 68.09747 | 0.9168375 | 0.01920638
3.704147 | 3.698885 | 0.7551851 | 0.7612947 | 3.986103e-12 | 6.461744e-13 | 0.1178328 | 315.4967 | 182.5263 | 2100.202 | 64.54902 | 0.7981593 | 0.01169738
3.716056 | 3.709409 | 0.7412796 | 0.7490754 | 4.231397e-12 | 6.668262e-13 | 0.1060422 | 318.1587 | 153.4453 | 1765.588 | 63.49843 | 0.8495378 | 0.01322361
3.728801 | 3.722704 | 0.7261418 | 0.7334838 | 4.5002e-12 | 6.975633e-13 | 0.09391145 | 324.4899 | 125.2818 | 1441.53 | 59.94167 | 0.8652437 | 0.01366967
3.741509 | 3.734898 | 0.710637 | 0.7187998 | 5.061519e-12 | 7.839701e-13 | 0.08924882 | 335.2831 | 102.4501 | 1178.821 | 52.51263 | 0.8745147 | 0.01741917
3.754208 | 3.74812 | 0.6947734 | 0.7024741 | 5.312367e-12 | 8.185063e-13 | 0.08353223 | 343.9551 | 89.05671 | 1024.713 | 52.24227 | 0.8839389 | 0.01505047
3.766808 | 3.760295 | 0.678795 | 0.6870728 | 5.420602e-12 | 8.159177e-13 | 0.07263717 | 345.4793 | 75.55996 | 869.4157 | 48.85135 | 0.890564 | 0.01726845
3.779355 | 3.77332 | 0.6629957 | 0.6705172 | 6.281735e-12 | 9.037728e-13 | 0.07895155 | 338.3982 | 72.3528 | 832.5132 | 48.95424 | 0.8984487 | 0.01127008
3.791894 | 3.78539 | 0.6478252 | 0.6554742 | 7.227704e-12 | 9.595463e-13 | 0.07838106 | 318.8481 | 66.25661 | 762.3686 | 47.83409 | 0.9094965 | 0.01029197
3.804389 | 3.798398 | 0.6337345 | 0.6401763 | 8.539663e-12 | 1.019569e-12 | 0.07993805 | 291.7301 | 62.50775 | 719.233 | 44.85914 | 0.9001033 | 0.0100744
3.816883 | 3.81038 | 0.6210373 | 0.6272928 | 9.366417e-12 | 9.881527e-13 | 0.07435109 | 261.3767 | 59.16286 | 680.7458 | 44.79204 | 0.9085514 | 0.01037627
3.82937 | 3.823385 | 0.6096038 | 0.6147818 | 1.168073e-11 | 1.094373e-12 | 0.0799039 | 234.7203 | 56.774 | 653.2587 | 44.38508 | 0.8921864 | 0.01469998
3.841842 | 3.835355 | 0.5993619 | 0.6044259 | 1.213433e-11 | 1.019068e-12 | 0.07117943 | 212.2907 | 53.8282 | 619.3635 | 42.19143 | 0.8967555 | 0.01500021
3.854276 | 3.848328 | 0.5900006 | 0.594298 | 1.220392e-11 | 9.361608e-13 | 0.06535951 | 195.3391 | 53.41002 | 614.5518 | 41.95762 | 0.8907128 | 0.0208664
3.866741 | 3.860224 | 0.5812725 | 0.5857033 | 1.301617e-11 | 9.369108e-13 | 0.06455135 | 184.4288 | 52.38367 | 602.7423 | 42.69121 | 0.8977993 | 0.02152921
3.879269 | 3.873257 | 0.5728603 | 0.5768417 | 1.308773e-11 | 9.135608e-13 | 0.06015636 | 179.8018 | 49.79956 | 573.0088 | 41.93743 | 0.8667824 | 0.02673152
3.891794 | 3.885281 | 0.5645866 | 0.568879 | 1.225182e-11 | 8.485583e-13 | 0.0578569 | 179.232 | 51.32644 | 590.5776 | 43.2858 | 0.8932519 | 0.02738644
3.904285 | 3.898306 | 0.5562247 | 0.5602942 | 1.094885e-11 | 7.804263e-13 | 0.05250275 | 185.2163 | 50.43556 | 580.3268 | 43.5387 | 0.8371597 | 0.03200735
3.916769 | 3.910264 | 0.5474636 | 0.5521552 | 1.016152e-11 | 7.650199e-13 | 0.05031123 | 196.3474 | 49.12285 | 565.2224 | 39.52756 | 0.8793765 | 0.03512128
3.929289 | 3.923274 | 0.5380378 | 0.5427721 | 8.576553e-12 | 7.043483e-13 | 0.04465251 | 214.8801 | 47.19971 | 543.0941 | 39.83894 | 0.8676562 | 0.03605385
3.941832 | 3.935304 | 0.5276289 | 0.5333035 | 7.782741e-12 | 7.032587e-13 | 0.04726657 | 237.0809 | 49.90306 | 574.1997 | 41.082 | 0.8560608 | 0.03576597
3.951842 | 3.943233 | 0.5143023 | 0.5219544 | 6.539495e-12 | 6.060963e-13 | 0.04347139 | 243.7161 | 53.13461 | 611.3829 | 42.87892 | 0.9086263 | 0.03566567
3.967 | 3.96045 | 0.4996503 | 0.5066501 | 5.937485e-12 | 6.651442e-13 | 0.04337746 | 294.8189 | 48.27348 | 555.4492 | 39.07903 | 0.877 | 0.03235408
3.979568 | 3.97355 | 0.4851943 | 0.4926505 | 5.588064e-12 | 7.224588e-13 | 0.04514253 | 339.9484 | 46.29285 | 532.6595 | 37.92889 | 0.8985934 | 0.02625791
3.992074 | 3.985586 | 0.4689289 | 0.4777381 | 5.287092e-12 | 7.519655e-13 | 0.04288592 | 372.8575 | 42.37963 | 487.6329 | 35.82679 | 0.9089655 | 0.0238189
4.004495 | 3.998561 | 0.4521298 | 0.4601196 | 5.96652e-12 | 8.473163e-13 | 0.04834323 | 370.3118 | 42.62352 | 490.4392 | 35.72758 | 0.8976932 | 0.01495571
4.016897 | 4.010429 | 0.4368434 | 0.4441399 | 8.145718e-12 | 9.678089e-13 | 0.05745793 | 307.6929 | 44.65864 | 513.8558 | 36.48666 | 0.9099047 | 0.009900644
4.029315 | 4.023364 | 0.4240672 | 0.4295469 | 9.508415e-12 | 9.343003e-13 | 0.05641644 | 252.6312 | 45.75229 | 526.4396 | 37.20165 | 0.8849608 | 0.01144455
4.041692 | 4.035266 | 0.4136214 | 0.4185874 | 1.127494e-11 | 9.317799e-13 | 0.05624607 | 211 | 46.05723 | 529.9484 | 37.94246 | 0.8892462 | 0.01455364
4.054138 | 4.048118 | 0.4046783 | 0.4086553 | 1.237677e-11 | 8.791967e-13 | 0.05346161 | 180.1535 | 46.70834 | 537.4403 | 39.44193 | 0.8603448 | 0.01687649
4.066583 | 4.060159 | 0.3969414 | 0.4007013 | 1.417352e-11 | 8.933251e-13 | 0.04740967 | 158.8254 | 41.02717 | 472.071 | 35.84361 | 0.8657272 | 0.02533205
4.078983 | 4.073007 | 0.3900355 | 0.3931814 | 1.503519e-11 | 8.625961e-13 | 0.04729387 | 143.6844 | 42.64703 | 490.7096 | 39.24199 | 0.8545437 | 0.0338474
4.091435 | 4.084959 | 0.3837229 | 0.3868896 | 1.45099e-11 | 7.787162e-13 | 0.04024625 | 133.6013 | 40.44385 | 465.3592 | 38.09794 | 0.8545943 | 0.03508459
4.103871 | 4.097912 | 0.3777232 | 0.3805562 | 1.600467e-11 | 8.366422e-13 | 0.04407902 | 129.3458 | 41.47964 | 477.2772 | 36.13564 | 0.8142001 | 0.0449617
4.116368 | 4.109831 | 0.371787 | 0.3748901379 | 1.426131e-11 | 7.460544e-13 | 0.03811336 | 128.6218 | 40.47675 | 465.7377 | 36.48443 | 0.8523988 | 0.04253486
4.12891 | 4.122905 | 0.3656727 | 0.3686839 | 1.247157e-11 | 6.983986e-13 | 0.03304419 | 136.7384 | 37.7473 | 434.3318 | 36.29983 | 0.8417626 | 0.04820515
4.141488 | 4.134915 | 0.3591351 | 0.3626615 | 1.107445e-11 | 6.781154e-13 | 0.0329625 | 148.357 | 39.08339 | 449.7053 | 33.93706 | 0.8299558 | 0.04804996
4.154027 | 4.148061 | 0.3521013 | 0.3556087 | 9.333361e-12 | 6.306015e-13 | 0.03353353 | 162.2534 | 43.13697 | 496.347 | 36.46145 | 0.8203667 | 0.044986
4.166427 | 4.159994 | 0.3442983 | 0.3485939 | 6.621338e-12 | 5.116109e-13 | 0.02959723 | 183.6274 | 47.42095 | 545.6397 | 40.41526 | 0.8381272 | 0.05106721
4.178336 | 4.17286 | 0.3280388 | 0.3400027 | 4.086638e-13 | 1.059228e-13 | 0.005630008 | 601.4438 | 44.62211 | 513.4355 | 40.01075 | 0.7469102 | 0.06880942
4.189473 | 4.183811 | 0.288156 | 0.3160748 | 1.896676e-13 | 1.160459e-13 | 0.0100043 | 1321.148 | 77.77574 | 894.9112 | 46.17575 | 0.7178284 | 0.05343381