## Sheet1
Voltage (V) | Initial Voltage (V) | SOC | Initial SOC | Dc (cm^2/s) | Dt* (cm^2/s) | P | dq/dV (mAh/gV) | Rfit (Ohm) | micR (Ohmcm^2) | Rdrop (Ohm) | Cap Span | Fit Error
3.533818 | 3.533649 | 0.9787277 | 0.9787294 |  |  |  | 2.696162 |  |  | 130.683
3.533947 | 3.533987 | 0.9787096 | 0.978726 |  |  |  | -109.4936 |  |  | 137.2806
3.536191 | 3.533907 | 0.9759132 | 0.9786932 | 9.360185e-14 | 1.23436e-13 | 0.1419889 | 326.325 | 9476.54 | 104197.6 | 156.8537 | 0.1619321 | 0.04367487
3.545758 | 3.538474 | 0.9615852 | 0.9731332 | 2.594116e-13 | 2.835377e-13 | 0.4433192 | 425.0207 | 8196.851 | 90127.04 | 130.6851 | 0.4551255 | 0.02373014
3.55859 | 3.553041 | 0.9413637 | 0.9500372 | 1.169785e-13 | 8.435658e-14 | 0.1572975 | 419.0242 | 6541.939 | 71930.74 | 132.2679 | 0.4039339 | 0.02193142
3.570375 | 3.564139 | 0.9250312 | 0.9326901 | 1.287446e-13 | 5.805546e-14 | 0.09642037 | 329.195 | 4637.851 | 50994.67 | 117.342 | 0.46973 | 0.02098356
3.583225 | 3.576612 | 0.9110401 | 0.9173723 | 2.231374e-13 | 6.712765e-14 | 0.09969769 | 256.6629 | 3548.784 | 39020.03 | 129.3848 | 0.5555969 | 0.01635914
3.596375 | 3.589839 | 0.8993087 | 0.9047078 | 3.627988e-13 | 8.427366e-14 | 0.09933765 | 221.4261 | 2520.863 | 27717.71 | 131.8496 | 0.6247381 | 0.01399948
3.609028 | 3.602911 | 0.8890874 | 0.8939096 | 4.969872e-13 | 1.011812e-13 | 0.08506349 | 211.3402 | 1650.996 | 18153.23 | 132.4634 | 0.699492 | 0.008391163
3.62083 | 3.615144 | 0.8790202 | 0.8842653 | 5.765037e-13 | 1.273409e-13 | 0.08464794 | 247.2747 | 1210.5 | 13309.83 | 119.1922 | 0.7508449 | 0.008591621
3.631827 | 3.626516 | 0.867281 | 0.8737751 | 4.465454e-13 | 1.208001e-13 | 0.06191031 | 327.7909 | 862.2447 | 9480.659 | 114.5451 | 0.7718521 | 0.02616781
3.642529 | 3.637138 | 0.8513961 | 0.8607869 | 4.848372e-13 | 1.699655e-13 | 0.07788176 | 466.9055 | 701.3598 | 7711.678 | 127.0424 | 0.8394386 | 0.0247203
3.653083 | 3.647921 | 0.83096 | 0.8420052 | 8.366921e-13 | 3.245564e-13 | 0.1289721 | 573.5832 | 547.8528 | 6023.819 | 121.6919 | 0.8615033 | 0.01121556
3.663391 | 3.658245 | 0.811051 | 0.8199148 | 1.734676e-12 | 4.965131e-13 | 0.173487 | 461.7505 | 441.5412 | 4854.888 | 113.5819 | 0.8828992 | 0.01374235
3.673578 | 3.668536 | 0.7947761 | 0.8021872 | 2.226106e-12 | 5.10856e-13 | 0.1620981 | 394.0285 | 376.7337 | 4142.309 | 116.4801 | 0.8887247 | 0.02029832
3.683619 | 3.67862 | 0.7806887 | 0.787365 | 2.647742e-12 | 5.25883e-13 | 0.1515446 | 357.9767 | 325.9419 | 3583.837 | 113.5666 | 0.8875878 | 0.02312052
3.6937 | 3.688619 | 0.7677844 | 0.7740124 | 3.103939e-12 | 5.433536e-13 | 0.1489013 | 328.5507 | 297.6548 | 3272.811 | 113.9436 | 0.902084 | 0.02250189
3.703905 | 3.698645 | 0.7555139 | 0.7615564 | 3.724857e-12 | 5.898476e-13 | 0.1439327 | 307.9137 | 255.8296 | 2812.93 | 91.99146 | 0.7644698 | 0.01384958
3.71581 | 3.709166 | 0.7416952 | 0.7494714 | 3.74512e-12 | 5.825673e-13 | 0.1267166 | 313.7188 | 219.8656 | 2417.494 | 88.50153 | 0.8171628 | 0.01398336
3.728569 | 3.722455 | 0.7266045 | 0.733919 | 4.054321e-12 | 6.217197e-13 | 0.1183918 | 320.6772 | 185.6374 | 2041.144 | 91.50679 | 0.8331344 | 0.01602375
3.741339 | 3.734684 | 0.7111754 | 0.7192901 | 4.539253e-12 | 6.861283e-13 | 0.1177515 | 326.8391 | 161.7998 | 1779.042 | 89.19024 | 0.8469762 | 0.01600642
3.754051 | 3.747994 | 0.6954148 | 0.7030608 | 4.586124e-12 | 6.960107e-13 | 0.1052156 | 338.3959 | 138.21 | 1519.663 | 80.83111 | 0.8561767 | 0.01649553
3.766667 | 3.760108 | 0.6794918 | 0.6877689 | 5.041366e-12 | 7.438435e-13 | 0.1045933 | 338.2664 | 125.0337 | 1374.786 | 77.55444 | 0.863128 | 0.01906708
3.779263 | 3.773227 | 0.663712 | 0.6712148 | 5.313887e-12 | 7.534769e-13 | 0.09835284 | 333.1585 | 113.2541 | 1245.265 | 77.20025 | 0.87292 | 0.01295432
3.79182 | 3.7853 | 0.6485171 | 0.6562093 | 6.526203e-12 | 8.602141e-13 | 0.1106274 | 316.2816 | 109.2593 | 1201.341 | 74.98285 | 0.8837913 | 0.01463381
3.804327 | 3.798339 | 0.634363 | 0.6408249 | 6.793967e-12 | 8.049258e-13 | 0.09842477 | 289.2828 | 102.0912 | 1122.526 | 71.8938 | 0.8687018 | 0.01353561
3.8168 | 3.810315 | 0.6216185 | 0.6279011 | 7.872488e-12 | 8.256278e-13 | 0.1022177 | 259.6739 | 101.9333 | 1120.789 | 76.46915 | 0.8795846 | 0.01059107
3.829271 | 3.823286 | 0.6101086 | 0.6153359 | 8.329408e-12 | 7.78782e-13 | 0.09210176 | 234.1288 | 96.27845 | 1058.613 | 74.16165 | 0.8573437 | 0.01419201
3.841752 | 3.835256 | 0.5998 | 0.6048814 | 9.846801e-12 | 8.170782e-13 | 0.09736824 | 209.6787 | 96.13864 | 1057.076 | 69.68836 | 0.8707264 | 0.01509884
3.854181 | 3.848248 | 0.5904211 | 0.5947187 | 9.502406e-12 | 7.24828e-13 | 0.08352773 | 194.1794 | 92.28351 | 1014.687 | 71.57331 | 0.8116067 | 0.01987209
3.866642 | 3.860114 | 0.5816444 | 0.5861234 | 1.039563e-11 | 7.463482e-13 | 0.08463838 | 183.9061 | 90.25069 | 992.3355 | 68.68963 | 0.8709572 | 0.01864196
3.876703 | 3.873171 | 0.574761 | 0.5771654 | 9.690386e-12 | 6.872559e-13 | 0.07475827 | 182.4736 | 86.18829 | 947.6681 | 73.40882 | 0.7416029 | 0.03353469
3.889211 | 3.880235 | 0.5664921 | 0.5723567 | 1.028289e-11 | 6.967186e-13 | 0.07299542 | 175.1601 | 82.6181 | 908.4128 | 66.41419 | 0.9038604 | 0.02415215
3.9042 | 3.898186 | 0.5565381 | 0.5606274 | 9.115888e-12 | 6.394636e-13 | 0.06680574 | 182.2512 | 81.9737 | 901.3274 | 64.56066 | 0.8132394 | 0.02848283
3.916696 | 3.910215 | 0.5477851 | 0.5524489 | 8.224069e-12 | 6.083271e-13 | 0.061626 | 192.8891 | 79.19532 | 870.7782 | 65.48257 | 0.857228 | 0.03118282
3.929215 | 3.923178 | 0.5384068 | 0.5431213 | 7.618196e-12 | 6.096016e-13 | 0.0637332 | 209.3467 | 81.46621 | 895.7474 | 67.69678 | 0.8478026 | 0.03605335
3.941778 | 3.935251 | 0.5280717 | 0.5336923 | 6.465863e-12 | 5.689875e-13 | 0.05836288 | 230.8593 | 79.70634 | 876.3971 | 66.48782 | 0.8334547 | 0.0334651
3.951154 | 3.94203 | 0.514442 | 0.5224512 | 5.541972e-12 | 4.959713e-13 | 0.05614655 | 235.3271 | 87.76409 | 964.9945 | 66.88416 | 0.8899929 | 0.03562293
3.966865 | 3.960277 | 0.4994625 | 0.5064328 | 4.933296e-12 | 5.316161e-13 | 0.06020938 | 283.5977 | 87.73126 | 964.6337 | 66.98043 | 0.8574098 | 0.02799434
3.979489 | 3.973454 | 0.485102 | 0.4924921 | 4.906587e-12 | 6.125798e-13 | 0.06299009 | 328.2764 | 79.72291 | 876.5792 | 63.32637 | 0.8812315 | 0.02624127
3.992005 | 3.985523 | 0.4689684 | 0.4777119 | 4.88541e-12 | 6.73879e-13 | 0.06359849 | 361.6156 | 73.38862 | 806.9317 | 59.06545 | 0.8952932 | 0.02165678
4.004411 | 3.998486 | 0.4522288 | 0.460225 | 5.212541e-12 | 7.231506e-13 | 0.06970598 | 361.7753 | 75.35493 | 828.5519 | 57.19888 | 0.8733789 | 0.01971337
4.016799 | 4.010336 | 0.4368861 | 0.4442327 | 7.005702e-12 | 8.242306e-13 | 0.08325668 | 304.6939 | 79.51219 | 874.2623 | 63.26808 | 0.8885354 | 0.01258707
4.029181 | 4.023262 | 0.4240128 | 0.4295396 | 8.125938e-12 | 7.911593e-13 | 0.07999801 | 250.3136 | 80.17728 | 881.5751 | 61.49115 | 0.8560513 | 0.01356233
4.041519 | 4.0351 | 0.4134849 | 0.4184859 | 9.073828e-12 | 7.422486e-13 | 0.07720856 | 208.8334 | 83.06251 | 913.2992 | 64.04445 | 0.8605089 | 0.01443459
4.053938 | 4.047939 | 0.4044708 | 0.4084838 | 1.031974e-11 | 7.298182e-13 | 0.07329879 | 179.324 | 80.74576 | 887.8258 | 63.90941 | 0.8222831 | 0.02087724
4.066359 | 4.059936 | 0.3966595 | 0.4004579 | 1.049279e-11 | 6.603095e-13 | 0.05916077 | 158.54 | 72.49929 | 797.1532 | 60.89523 | 0.8309284 | 0.024954
4.078768 | 4.072781 | 0.3896769 | 0.3928612 | 1.117038e-11 | 6.361536e-13 | 0.05594979 | 142.5807 | 71.61432 | 787.4227 | 60.51653 | 0.8248849 | 0.03310341
4.091209 | 4.084755 | 0.3833174 | 0.3864926 | 1.134204e-11 | 6.0104e-13 | 0.0518558 | 131.8666 | 70.68081 | 777.1584 | 61.48981 | 0.827869 | 0.03489463
4.103625 | 4.097664 | 0.3772714 | 0.3801422 | 1.051438e-11 | 5.488326e-13 | 0.04635897 | 129.0956 | 69.62562 | 765.5562 | 58.90517 | 0.7704431 | 0.04000455
4.11609 | 4.109586 | 0.3713073 | 0.3744007 | 1.03548e-11 | 5.372484e-13 | 0.04694862 | 127.4992 | 72.49426 | 797.0978 | 61.09168 | 0.8169509 | 0.04255089
4.12862 | 4.122593 | 0.3651961 | 0.3682139 | 9.875939e-12 | 5.432039e-13 | 0.04788135 | 134.2309 | 73.63184 | 809.6059 | 58.03633 | 0.8098229 | 0.04573338
4.141233 | 4.134647 | 0.358626 | 0.3621783 | 9.143572e-12 | 5.459435e-13 | 0.04519147 | 144.573 | 69.69209 | 766.287 | 55.96623 | 0.8090498 | 0.04653672
4.153776 | 4.14782 | 0.3515672 | 0.3550738 | 7.645662e-12 | 5.027976e-13 | 0.04334718 | 157.8169 | 73.23559 | 805.249 | 60.84671 | 0.7907014 | 0.04318986
4.166115 | 4.159732 | 0.3438288 | 0.3480605 | 5.554893e-12 | 4.156931e-13 | 0.03761972 | 177.7292 | 77.68033 | 854.1204 | 58.34818 | 0.7436632 | 0.04953898
4.17802 | 4.172497 | 0.3294166 | 0.3395971 | 4.604704e-13 | 9.784224e-14 | 0.009069263 | 494.1118 | 81.25968 | 893.4765 | 62.72177 | 0.7350867 | 0.05562915
4.189046 | 4.183543 | 0.2921932 | 0.3192362 | 1.634056e-13 | 9.888052e-14 | 0.01353366 | 1317.441 | 128.1585 | 1409.144 | 74.68329 | 0.6726909 | 0.04340274