## Sheet1
Voltage (V) | Initial Voltage (V) | SOC | Initial SOC | Dc (cm^2/s) | Dt* (cm^2/s) | P | dq/dV (mAh/gV) | Rfit (Ohm) | micR (Ohmcm^2) | Rdrop (Ohm) | Cap Span | Fit Error
4.181556 | 4.1845 | 0.3159334 | 0.3022548 | 2.302039e-13 | 1.182337e-13 | 0.01984148 | 1168.49 | 150.3719 | 1653.387 | 57.42966 | 0.5964717 | 0.03916127
4.171605 | 4.178611 | 0.340866 | 0.3296121 | 2.026234e-12 | 3.461405e-13 | 0.04700449 | 404.0383 | 117.0462 | 1286.961 | 56.77803 | 0.899077 | 0.06617299
4.157858 | 4.164598 | 0.3560752 | 0.3521199 | 7.81431e-12 | 4.779043e-13 | 0.04915701 | 147.6146 | 86.87513 | 955.2202 | 52.61885 | 0.8788969 | 0.01313879
4.144518 | 4.151118 | 0.3634144 | 0.3600305 | 1.047466e-11 | 5.54718e-13 | 0.05213941 | 128.9714 | 78.67971 | 865.1088 | 50.06896 | 0.9113482 | 0.01238113
4.131884 | 4.137918 | 0.3695571 | 0.3667984 | 1.282646e-11 | 6.01476e-13 | 0.05783349 | 115.0115 | 79.92113 | 878.7587 | 52.42503 | 0.8734741 | 0.01382056
4.119357 | 4.125851 | 0.3751066 | 0.3723159 | 1.28995e-11 | 5.651839e-13 | 0.05073776 | 108.1134 | 74.16664 | 815.4863 | 48.71067 | 0.8692253 | 0.01132428
4.106898 | 4.112864 | 0.3804013 | 0.3778974 | 1.334369e-11 | 5.677791e-13 | 0.05198779 | 105.5743 | 75.23107 | 827.19 | 48.09237 | 0.8692109 | 0.008395803
4.094453 | 4.100932 | 0.3857415 | 0.3829053 | 1.138389e-11 | 5.025259e-13 | 0.042539 | 110.1077 | 69.18454 | 760.7064 | 49.05744 | 0.8494543 | 0.01202403
4.082028 | 4.087974 | 0.3913793 | 0.3885777 | 1.061004e-11 | 5.015201e-13 | 0.04521266 | 118.5272 | 73.29174 | 805.8664 | 51.34919 | 0.8299357 | 0.0122452
4.069692 | 4.076082 | 0.3976064 | 0.3941809 | 8.444072e-12 | 4.515991e-13 | 0.03975432 | 134.8457 | 71.17465 | 782.5884 | 52.67381 | 0.8613 | 0.01784392
4.057223 | 4.063302 | 0.4046804 | 0.4010319 | 7.910285e-12 | 4.709152e-13 | 0.04168103 | 150.9785 | 71.14775 | 782.2926 | 52.33187 | 0.8563917 | 0.01393228
4.044743 | 4.051145 | 0.4129026 | 0.4083288 | 6.161055e-12 | 4.338808e-13 | 0.03677622 | 179.7113 | 67.71217 | 744.5172 | 47.48555 | 0.815326 | 0.01987368
4.032317 | 4.038341 | 0.4225471 | 0.4174763 | 5.13986e-12 | 4.237001e-13 | 0.04016428 | 211.7391 | 75.2346 | 827.2288 | 53.9891 | 0.870679 | 0.01281381
4.019847 | 4.026293 | 0.4343079 | 0.4276179 | 4.102697e-12 | 4.141449e-13 | 0.0390293 | 261.0736 | 74.28283 | 816.7638 | 52.46905 | 0.8773013 | 0.01545013
4.00744 | 4.013401 | 0.4485388 | 0.4409979 | 3.148543e-12 | 3.848016e-13 | 0.03786887 | 318.2324 | 77.04747 | 847.1618 | 60.15016 | 0.8494221 | 0.01395072
3.994978 | 4.00148 | 0.4653164 | 0.4560797 | 2.995329e-12 | 4.086692e-13 | 0.03996866 | 357.3344 | 76.12553 | 837.0248 | 53.03215 | 0.8719757 | 0.01071742
3.982494 | 3.988475 | 0.4826685 | 0.4745531 | 3.945851e-12 | 5.122829e-13 | 0.05356996 | 341.263 | 81.10011 | 891.7219 | 56.99154 | 0.8890155 | 0.01176397
3.970015 | 3.976512 | 0.4984117 | 0.490784 | 4.789504e-12 | 5.374532e-13 | 0.055206 | 295.3167 | 79.56789 | 874.8747 | 54.34351 | 0.887234 | 0.01364098
3.957519 | 3.963517 | 0.5121158 | 0.5060395 | 5.264031e-12 | 5.099885e-13 | 0.05152194 | 254.8175 | 78.30233 | 860.9594 | 55.3086 | 0.863218 | 0.01253486
3.944772 | 3.951028 | 0.5236722 | 0.5181922 | 6.350112e-12 | 5.329052e-13 | 0.05584536 | 220.3617 | 81.35787 | 894.5561 | 58.61774 | 0.8768861 | 0.01040616
3.932512 | 3.938517 | 0.5339636 | 0.5291523 | 6.918008e-12 | 5.322981e-13 | 0.05443467 | 201.5615 | 79.58241 | 875.0343 | 54.10346 | 0.8786885 | 0.01074444
3.920029 | 3.926508 | 0.5436356 | 0.5387748 | 7.283826e-12 | 5.263583e-13 | 0.05303514 | 188.7313 | 78.64849 | 864.7656 | 51.99432 | 0.881427 | 0.01156211
3.907515 | 3.913551 | 0.5527462 | 0.5484964 | 7.722846e-12 | 5.255751e-13 | 0.05431289 | 177.1085 | 80.94986 | 890.0699 | 58.83118 | 0.8368645 | 0.01107668
3.894972 | 3.901479 | 0.561389 | 0.556996 | 8.185145e-12 | 5.362393e-13 | 0.05466238 | 169.8157 | 80.17044 | 881.5 | 59.23656 | 0.8416264 | 0.01253929
3.882407 | 3.888464 | 0.5697819 | 0.5657821 | 8.490187e-12 | 5.465381e-13 | 0.05719102 | 166.1127 | 82.66809 | 908.9624 | 59.6269 | 0.8478431 | 0.01122497
3.86984 | 3.87635 | 0.5781757 | 0.5737818 | 8.186329e-12 | 5.413484e-13 | 0.05328832 | 169.778 | 78.16126 | 859.4084 | 54.01001 | 0.8403228 | 0.01307158
3.857331 | 3.86333 | 0.5868062 | 0.5825697 | 7.665515e-12 | 5.334501e-13 | 0.05212593 | 177.6246 | 78.04398 | 858.1188 | 54.73004 | 0.8329434 | 0.01335749
3.844837 | 3.851331 | 0.5959457 | 0.5910427 | 7.128255e-12 | 5.340355e-13 | 0.05670688 | 189.9047 | 85.39785 | 938.9771 | 63.64446 | 0.8858711 | 0.01420396
3.832271 | 3.838342 | 0.6058801 | 0.6008487 | 6.349529e-12 | 5.266201e-13 | 0.05615209 | 208.4842 | 86.47314 | 950.8002 | 61.36717 | 0.8816828 | 0.01276968
3.819762 | 3.826201 | 0.6168885 | 0.6109116 | 5.110966e-12 | 4.796799e-13 | 0.0489224 | 233.4977 | 83.57034 | 918.8829 | 56.02402 | 0.853302 | 0.01472185
3.807326 | 3.813323 | 0.6291433 | 0.6228654 | 5.199724e-12 | 5.574671e-13 | 0.058417 | 263.3279 | 86.97454 | 956.3132 | 61.09933 | 0.8891243 | 0.01272132
3.794853 | 3.801329 | 0.6429826 | 0.6354212 | 4.563538e-12 | 5.546112e-13 | 0.05595204 | 293.6823 | 85.10724 | 935.7816 | 57.64139 | 0.8674352 | 0.01444223
3.782382 | 3.788376 | 0.6580449 | 0.650544 | 4.315756e-12 | 5.734734e-13 | 0.05947375 | 314.7627 | 89.25145 | 981.3486 | 58.89114 | 0.8647284 | 0.009526258
3.769949 | 3.776387 | 0.6739761 | 0.6655459 | 4.321697e-12 | 6.153315e-13 | 0.06431762 | 329.345 | 92.12016 | 1012.891 | 56.80764 | 0.8832846 | 0.01152659
3.757512 | 3.76351 | 0.6901936 | 0.6824063 | 4.664455e-12 | 6.76784e-13 | 0.07433294 | 326.5974 | 99.47129 | 1093.719 | 61.66129 | 0.8849157 | 0.01147603
3.745089 | 3.751514 | 0.7061776 | 0.697981 | 4.671128e-12 | 6.862783e-13 | 0.07880439 | 320.9073 | 107.1715 | 1178.385 | 64.70208 | 0.8790676 | 0.01120063
3.732724 | 3.738664 | 0.7217131 | 0.7143743 | 4.27394e-12 | 6.281698e-13 | 0.07512243 | 310.7479 | 115.309 | 1267.859 | 62.71544 | 0.8453831 | 0.009144525
3.720358 | 3.726783 | 0.7368054 | 0.7290519 | 4.259168e-12 | 6.333157e-13 | 0.08120108 | 303.5481 | 128.0382 | 1407.821 | 69.35686 | 0.8652988 | 0.01122361
3.708036 | 3.713933 | 0.7516882 | 0.7445588 | 3.827767e-12 | 5.925197e-13 | 0.08126417 | 304.1547 | 142.2948 | 1564.578 | 69.69024 | 0.8195033 | 0.0110033
3.694146 | 3.701064 | 0.7665026 | 0.7588177 | 3.709272e-12 | 5.501138e-13 | 0.09217656 | 279.4228 | 181.3009 | 1993.463 | 55.72703 | 0.9872422 | 0.01538034
3.681374 | 3.687228 | 0.7812401 | 0.7741875 | 2.740325e-12 | 4.615712e-13 | 0.08444178 | 303.0338 | 207.2976 | 2279.304 | 56.14575 | 0.9550277 | 0.01107235
3.669337 | 3.675519 | 0.7973743 | 0.7882927 | 1.47592e-12 | 3.206539e-13 | 0.06931418 | 369.5156 | 259.0935 | 2848.817 | 70.93303 | 0.9165172 | 0.02032072
3.66195 | 3.663155 | 0.8080558 | 0.8064558 | 2.681637e-12 | 5.483882e-13 | 0.1517747 | 333.8925 | 345.5595 | 3799.539 | 69.73484 | 0.6750103 | 0.01574368
3.650266 | 3.660744 | 0.8304778 | 0.8096558 | 7.495051e-13 | 2.528e-13 | 0.06851448 | 499.8726 | 372.8023 | 4099.082 | 65.28611 | 0.8905933 | 0.02389971
3.634254 | 3.639788 | 0.8584397 | 0.8512999 | 1.092105e-12 | 2.770624e-13 | 0.1101068 | 324.5388 | 633.3055 | 6963.399 | 81.6326 | 0.7522584 | 0.03017285
3.622882 | 3.62872 | 0.8712588 | 0.8655796 | 8.544377e-13 | 1.770535e-13 | 0.08154279 | 244.6759 | 795.1409 | 8742.832 | 74.65917 | 0.6921234 | 0.03482962
3.611899 | 3.617043 | 0.8811021 | 0.8769379 | 5.460401e-13 | 1.008157e-13 | 0.05657618 | 203.6134 | 1037.368 | 11406.19 | 83.08463 | 0.600157 | 0.03591662
3.601445 | 3.606754 | 0.8892544 | 0.8852663 | 3.559229e-13 | 6.486776e-14 | 0.04417145 | 188.9417 | 1339.023 | 14722.99 | 69.43948 | 0.5152188 | 0.02755359
3.591514 | 3.596135 | 0.8967945 | 0.8932424 | 1.958416e-13 | 3.886117e-14 | 0.03205714 | 193.3343 | 1726.001 | 18977.94 | 73.0149 | 0.4018962 | 0.0157717
3.582437 | 3.586892 | 0.9041159 | 0.9003466 | 1.059812e-13 | 2.471672e-14 | 0.02445272 | 212.8311 | 2210.006 | 24299.73 | 80.50908 | 0.342184 | 0.01380287
3.574224 | 3.577982 | 0.9115358 | 0.9078852 | 5.847486e-14 | 1.683107e-14 | 0.02203824 | 244.3351 | 3144.502 | 34574.82 | 83.53295 | 0.2581343 | 0.01381375
3.566625 | 3.570466 | 0.9194562 | 0.9151864 | 3.543941e-14 | 1.271281e-14 | 0.01975529 | 279.6537 | 4063.557 | 44680.13 | 77.07553 | 0.2178664 | 0.0183454
3.559121 | 3.562784 | 0.9287331 | 0.923726 | 2.103303e-14 | 1.037756e-14 | 0.01784787 | 343.7753 | 5031.993 | 55328.39 | 82.76527 | 0.1790388 | 0.02898974
3.5521949 | 3.555457 | 0.9390222 | 0.9337402 | 1.241978e-14 | 8.392785e-15 | 0.01465727 | 407.3259 | 5906.459 | 64943.42 | 63.99889 | 0.1442381 | 0.02388198
3.546482 | 3.548933 | 0.9487541 | 0.9443042 | 6.390722e-15 | 5.70319e-15 | 0.009949425 | 456.7545 | 6948.567 | 76401.74 | 81.65499 | 0.09246228 | 0.02693594
3.541915 | 3.544032 | 0.9571987 | 0.953204 | 3.744331e-15 | 4.120675e-15 | 0.006854671 | 474.6306 | 7862.971 | 86455.91 | 72.7996 | 0.0671962 | 0.02727676
3.537658 | 3.539797 | 0.9653344 | 0.9611933 | 2.650437e-15 | 3.663671e-15 | 0.005496389 | 486.9429 | 8681.844 | 95459.69 | 69.86505 | 0.06359189 | 0.02983458
3.533931 | 3.535519 | 0.9725923 | 0.9694754 | 3.687051e-16 | 6.484831e-16 | 5.553138e-05 | 493.5429 | 622.1061 | 6840.258 | 67.68188 | 0.04131765 | 0.1500953
3.531242 | 3.532342 | 0.9779301 | 0.9757092 | 1.855473e-16 | 4.146493e-16 | 2.538236e-05 | 507.7338 | 549.2518 | 6039.201 | 71.97363 | 0.0238962 | 0.1339627