## Sheet1
Voltage (V) | Initial Voltage (V) | SOC | Initial SOC | Dc (cm^2/s) | Dt* (cm^2/s) | P | dq/dV (mAh/gV) | Rfit (Ohm) | micR (Ohmcm^2) | Rdrop (Ohm) | Cap Span | Fit Error
4.114532 | 4.126405 | 0.4620068 | 0.4559615 | 4.704086e-12 | 2.073555e-13 | 0.01404923 | 117.0144 | 16.21811 | 340.3117 | 14.33964 | 0.8621158 | 0.02627872
4.090217 | 4.10266 | 0.4749852 | 0.4680521 | 4.607869e-12 | 2.216259e-13 | 0.01249152 | 128.099 | 13.44718 | 282.1683 | 11.89925 | 0.8948608 | 0.02953203
4.065337 | 4.077774 | 0.4893638 | 0.4819184 | 4.517706e-12 | 2.327391e-13 | 0.01145916 | 137.4892 | 11.72271 | 245.9829 | 10.97061 | 0.887568 | 0.03132437
4.040406 | 4.0529 | 0.5046403 | 0.4968092 | 4.187054e-12 | 2.257207e-13 | 0.01094451 | 143.926 | 11.54012 | 242.1516 | 11.54012 | 0.886132 | 0.03400166
4.015387 | 4.027913 | 0.5205953 | 0.5124714 | 4.651467e-12 | 2.597134e-13 | 0.01257261 | 148.8266 | 11.54029 | 242.1551 | 10.75436 | 0.8840258 | 0.03226341
3.990355 | 4.002861 | 0.5371305 | 0.5287191 | 4.332331e-12 | 2.515044e-13 | 0.01056949 | 154.1474 | 10.05676 | 211.0255 | 11.05744 | 0.881178 | 0.03357707
3.965362 | 3.977849 | 0.5543539 | 0.5455418 | 4.081293e-12 | 2.497599e-13 | 0.0102616 | 161.4641 | 9.894714 | 207.6252 | 10.67411 | 0.8747889 | 0.03484661
3.94036 | 3.952875 | 0.5726169 | 0.5631661 | 3.751482e-12 | 2.481063e-13 | 0.01030758 | 172.8582 | 10.1001 | 211.9349 | 10.06581 | 0.865729 | 0.03710726
3.91534 | 3.927845 | 0.5924559 | 0.5820676 | 3.158132e-12 | 2.333654e-13 | 0.009289576 | 190.5507 | 9.808824 | 205.8229 | 10.66029 | 0.9010513 | 0.03627667
3.890367 | 3.902836 | 0.6147437 | 0.6028441 | 3.031238e-12 | 2.589572e-13 | 0.01128233 | 216.0854 | 10.94498 | 229.6634 | 9.706137 | 0.8848992 | 0.03960322
3.865536 | 3.877897 | 0.6403286 | 0.6266434 | 2.116219e-12 | 2.173488e-13 | 0.01064704 | 252.6266 | 12.65467 | 265.5387 | 11.54628 | 0.9003534 | 0.03753219
3.840674 | 3.853174 | 0.6706036 | 0.6540139 | 1.6093e-12 | 2.079283e-13 | 0.0130203 | 304.814 | 16.86596 | 353.9059 | 15.28512 | 0.8726031 | 0.03484264
3.815704 | 3.828174 | 0.7077319 | 0.6871934 | 1.172089e-12 | 2.01315e-13 | 0.01188067 | 379.4369 | 16.97473 | 356.1883 | 13.87427 | 0.9015154 | 0.03172989
3.790663 | 3.803233 | 0.7535315 | 0.7282705 | 1.103096e-12 | 2.55907e-13 | 0.01165885 | 460.1562 | 14.59483 | 306.2499 | 13.29318 | 0.9013619 | 0.03314585
3.765769 | 3.778094 | 0.8063851 | 0.7787925 | 1.029733e-12 | 3.184527e-13 | 0.01513822 | 515.674 | 18.11494 | 380.1138 | 14.38577 | 0.8994028 | 0.02830882
3.741171 | 3.753443 | 0.8595081 | 0.8339777 | 1.13771e-12 | 4.215273e-13 | 0.0179462 | 477.825 | 20.97653 | 440.16 | 15.19867 | 0.8891809 | 0.02256268
3.717414 | 3.728898 | 0.9049148 | 0.8850385 | 8.487825e-13 | 3.663724e-13 | 0.01387764 | 396.662 | 26.19151 | 549.588 | 18.62967 | 0.8238421 | 0.03359874
3.694715 | 3.707914 | 0.9428518 | 0.9247911 | 3.537913e-13 | 1.916008e-13 | 0.008166675 | 311.6521 | 47.06413 | 987.5675 | 22.57125 | 0.8278159 | 0.04704007
3.673291 | 3.681515 | 0.9698395 | 0.9609124 | 1.183935e-13 | 9.247509e-14 | 0.003493929 | 244.0109 | 76.84915 | 1612.56 | 31.61113 | 0.5476609 | 0.06952238