## 3.542 V - 3.542 V
Specific Capacity | Voltage | Fractional Capacity | qi/I
2.621211e-05 | 0.0003106738 | 0.001911823 | 0.007337046
7.811887e-05 | 0.0007922888 | 0.002234203 | 0.01871051
0.0001300265 | 0.00124621 | 0.002364237 | 0.02943044
0.0001819333 | 0.001667889 | 0.002471698 | 0.03938875
0.0002338401 | 0.002066637 | 0.002563924 | 0.0488058
0.000285746 | 0.002434291 | 0.002659855 | 0.05748834
0.0003376512 | 0.00279485 | 0.002737538 | 0.06600339
0.0003895565 | 0.003144553 | 0.002807126 | 0.07426225
0.0004414615 | 0.003495035 | 0.002862145 | 0.08253944
0.0004933655 | 0.00383443 | 0.002915535 | 0.0905544
0.0007813895 | 0.005561559 | 0.003183621 | 0.1313432
0.001300444 | 0.008427512 | 0.003496574 | 0.199027
0.001819501 | 0.0109808 | 0.003754642 | 0.2593258
0.002338555 | 0.01327046 | 0.003993116 | 0.3134005
0.002857608 | 0.01533412 | 0.004222736 | 0.3621375
0.003376664 | 0.01721987 | 0.004443325 | 0.4066716
0.003895717 | 0.01893461 | 0.004662097 | 0.4471711
0.004414758 | 0.02052068 | 0.004874898 | 0.4846309
0.004933794 | 0.02196682 | 0.005089373 | 0.5187853
0.007812016 | 0.02761626 | 0.006409861 | 0.6522087

## 3.542 V - 3.556 V
Specific Capacity | Voltage | Fractional Capacity | qi/I
2.620989e-05 | 0.0003140971 | 0.0002527818 | 0.05549101
7.811344e-05 | 0.0007943901 | 0.0002978767 | 0.1403446
0.0001300153 | 0.001259172 | 0.0003127908 | 0.2224562
0.000181917 | 0.001677609 | 0.0003284937 | 0.2963843
0.0002338161 | 0.002064531 | 0.0003430817 | 0.3647427
0.0002857155 | 0.002447826 | 0.0003535883 | 0.4324601
0.0003376152 | 0.002810495 | 0.0003639015 | 0.4965338
0.0003895147 | 0.003143785 | 0.0003753321 | 0.5554185
0.0004414169 | 0.003502485 | 0.0003817837 | 0.6187907
0.0004933181 | 0.003861339 | 0.0003870203 | 0.6821884
0.0007813242 | 0.005610414 | 0.0004218723 | 0.9912062
0.001300339 | 0.008464344 | 0.0004653801 | 1.495423
0.001819355 | 0.0110184 | 0.0005001999 | 1.946658
0.002338364 | 0.0133283 | 0.000531474 | 2.354759
0.00285737 | 0.01543108 | 0.0005609377 | 2.726265
0.003376373 | 0.01730806 | 0.0005909445 | 3.057882
0.003895367 | 0.01905962 | 0.0006191258 | 3.36735
0.004414359 | 0.02066268 | 0.0006471807 | 3.650591
0.004933352 | 0.02209452 | 0.0006763979 | 3.903564
0.007811341 | 0.02785812 | 0.0008494121 | 4.921871
0.01300113 | 0.03370569 | 0.001168484 | 5.955005
0.01819092 | 0.03636376 | 0.001515411 | 6.424634
0.02338075 | 0.03772137 | 0.001877654 | 6.66449
0.02857062 | 0.03851963 | 0.002246891 | 6.805537
0.03376036 | 0.0390642 | 0.002618019 | 6.901799
0.03895003 | 0.03946816 | 0.002989548 | 6.973203
0.04413979 | 0.03980715 | 0.00335903 | 7.033106
0.0493296 | 0.04007323 | 0.003729046 | 7.080115
0.07810653 | 0.04107863 | 0.005759914 | 7.257769
0.1299998 | 0.04218826 | 0.009334599 | 7.453863
0.1818917 | 0.04293022 | 0.01283495 | 7.584988
0.2337845 | 0.04351853 | 0.01627369 | 7.688958
0.2856761 | 0.04399153 | 0.01967204 | 7.772557
0.3375683 | 0.04439603 | 0.02303362 | 7.844052
0.3894589 | 0.04476579 | 0.02635482 | 7.909416
0.4413498 | 0.04508799 | 0.02965286 | 7.966388
0.4932403 | 0.0454018 | 0.03291017 | 8.021863
0.7809445 | 0.04671816 | 0.05063829 | 8.254502
1.299807 | 0.04859704 | 0.08102398 | 8.586505
1.818687 | 0.05006093 | 0.1100534 | 8.845207
2.337543 | 0.05137499 | 0.1378328 | 9.077439
2.856383 | 0.05257261 | 0.1645893 | 9.289089
3.375243 | 0.05370914 | 0.1903713 | 9.489963
3.894109 | 0.05480101 | 0.2152604 | 9.68293
4.412969 | 0.0558297 | 0.2394475 | 9.864754

## 3.556 V - 3.602 V
Specific Capacity | Voltage | Fractional Capacity | qi/I
2.621036e-05 | 0.0003326749 | 0.0002691175 | 0.05212017
7.811368e-05 | 0.0008098969 | 0.0003294476 | 0.1268837
0.0001300195 | 0.00125046 | 0.000355163 | 0.1959079
0.0001819257 | 0.001689299 | 0.0003678548 | 0.2646528
0.0002338322 | 0.00206421 | 0.0003869362 | 0.3233958
0.0002857405 | 0.002437201 | 0.0004004695 | 0.3818276
0.0003376445 | 0.002779463 | 0.0004149423 | 0.43545
0.0003895491 | 0.003119038 | 0.0004266095 | 0.4886466
0.0004414596 | 0.00347179 | 0.0004343366 | 0.5439066
0.0004933658 | 0.0037797 | 0.0004458622 | 0.5921504
0.0007813983 | 0.005467692 | 0.0004881546 | 0.8566028
0.001300479 | 0.008171762 | 0.0005435964 | 1.280232
0.00181955 | 0.01049829 | 0.0005920171 | 1.644727
0.00233862 | 0.01256081 | 0.0006359618 | 1.967853
0.002857684 | 0.01438109 | 0.0006787526 | 2.253044
0.003376735 | 0.01598949 | 0.0007213588 | 2.505041
0.003895788 | 0.017407 | 0.0007644699 | 2.727124
0.00441483 | 0.01867087 | 0.0008076783 | 2.925154
0.004933869 | 0.01981101 | 0.0008506871 | 3.103803
0.007812215 | 0.02397003 | 0.001113255 | 3.755398
0.01300274 | 0.02776598 | 0.001599598 | 4.350108
0.01819323 | 0.02930681 | 0.00212046 | 4.591516
0.02338369 | 0.03011443 | 0.002652328 | 4.71805
0.0285741 | 0.03064013 | 0.003185451 | 4.800428
0.03376442 | 0.03101426 | 0.003718663 | 4.859049
0.03895473 | 0.03132464 | 0.00424779 | 4.907683
0.04414492 | 0.0315808 | 0.004774705 | 4.947837
0.04933507 | 0.03179423 | 0.00530025 | 4.981285
0.07811364 | 0.03264538 | 0.008173238 | 5.114664
0.1300129 | 0.03367521 | 0.01318758 | 5.276028
0.1819126 | 0.0343645 | 0.01808181 | 5.384043
0.2338121 | 0.03493182 | 0.02286308 | 5.472949
0.2857118 | 0.03541055 | 0.02756033 | 5.547982
0.3376087 | 0.03581637 | 0.03219742 | 5.611587
0.3895087 | 0.03619394 | 0.03675956 | 5.670756
0.4414083 | 0.03651864 | 0.04128714 | 5.721644
0.4933086 | 0.03682079 | 0.045763 | 5.768994
0.7810674 | 0.03818507 | 0.06986889 | 5.982777
1.3 | 0.04011968 | 0.1106814 | 6.285913
1.818928 | 0.04170156 | 0.1489882 | 6.533786
2.337863 | 0.04310532 | 0.1852581 | 6.753753
2.856807 | 0.04442531 | 0.2196541 | 6.960594
3.375751 | 0.04568628 | 0.2523908 | 7.158204
3.894692 | 0.04689402 | 0.2836903 | 7.347459
4.413663 | 0.04805099 | 0.3137515 | 7.528736
4.932665 | 0.04919305 | 0.3425049 | 7.707688
5.451654 | 0.050304 | 0.3701815 | 7.881769
5.970646 | 0.05143594 | 0.3965003 | 8.059129
6.48968 | 0.05253277 | 0.4219704 | 8.230973
7.008758 | 0.05360251 | 0.4466269 | 8.398554
7.527882 | 0.05460711 | 0.4708825 | 8.555931
8.047021 | 0.05561004 | 0.4942775 | 8.713033
8.566192 | 0.05660457 | 0.5169223 | 8.868808
9.085355 | 0.05761721 | 0.5386152 | 9.027435
9.604491 | 0.0586707 | 0.5591677 | 9.192455
10.12363 | 0.05975246 | 0.578721 | 9.361917
10.64278 | 0.06086055 | 0.5973214 | 9.535488
11.16198 | 0.06198849 | 0.6150621 | 9.712154
11.68119 | 0.06317044 | 0.6316291 | 9.897307
12.20032 | 0.06442265 | 0.6468771 | 10.09348
12.7194 | 0.06571399 | 0.6611465 | 10.29581

## 3.602 V - 3.639 V
Specific Capacity | Voltage | Fractional Capacity | qi/I
2.621666e-05 | 0.0003294289 | 0.000259739 | 0.05400674
7.813019e-05 | 0.0007995769 | 0.0003189188 | 0.1310809
0.0001300436 | 0.001198698 | 0.0003540794 | 0.1965136
0.0001819557 | 0.001589841 | 0.0003735368 | 0.2606384
0.0002338679 | 0.001932288 | 0.0003950211 | 0.3167825
0.0002857817 | 0.002259473 | 0.0004128087 | 0.3704197
0.0003376962 | 0.002543316 | 0.0004333586 | 0.4169528
0.0003896103 | 0.002846623 | 0.0004467062 | 0.4666769
0.0004415251 | 0.003111389 | 0.000463151 | 0.5100836
0.0004934391 | 0.003375188 | 0.0004771524 | 0.5533263
0.0007815152 | 0.004585965 | 0.0005561965 | 0.7518169
0.001300661 | 0.006315581 | 0.0006721598 | 1.03537
0.001819796 | 0.007534401 | 0.0007883072 | 1.235185
0.002338931 | 0.008436142 | 0.0009048886 | 1.383015
0.002858055 | 0.009114151 | 0.001023472 | 1.494176
0.003377182 | 0.009599576 | 0.001148217 | 1.573757
0.003896303 | 0.01000177 | 0.001271445 | 1.639699
0.004415423 | 0.01030968 | 0.001397812 | 1.690185
0.004934543 | 0.01053758 | 0.001528367 | 1.727547
0.007813198 | 0.01120702 | 0.002275413 | 1.837304
0.01300414 | 0.01169931 | 0.003627796 | 1.918018
0.01819505 | 0.0119572 | 0.004966442 | 1.960304
0.02338589 | 0.01213893 | 0.006287743 | 1.990107
0.02857649 | 0.01228054 | 0.007594738 | 2.013334
0.03376698 | 0.01239682 | 0.008890032 | 2.032409
0.03895761 | 0.0125077 | 0.01016568 | 2.050592
0.0441482 | 0.01262108 | 0.01141663 | 2.069195
0.04933857 | 0.01271102 | 0.01266858 | 2.083945
0.07811875 | 0.01309145 | 0.01947552 | 2.146339
0.1300205 | 0.01365724 | 0.03107209 | 2.239121
0.181922 | 0.01410753 | 0.04208777 | 2.312961
0.2338237 | 0.01450953 | 0.05259647 | 2.378883
0.2857252 | 0.01485141 | 0.06279173 | 2.434952
0.3376265 | 0.01519348 | 0.0725272 | 2.491047
0.3895292 | 0.01551587 | 0.081938 | 2.543916
0.4414314 | 0.01582837 | 0.09102244 | 2.595165
0.4933319 | 0.01611067 | 0.09994183 | 2.641458
0.7811045 | 0.0175891 | 0.1449396 | 2.883879
1.300092 | 0.01999214 | 0.2122444 | 3.277898
1.819062 | 0.0221419 | 0.2681354 | 3.630398
2.338027 | 0.02410591 | 0.3165538 | 3.952443
2.856996 | 0.02596227 | 0.3591605 | 4.256836
3.375965 | 0.0277274 | 0.397384 | 4.546272
3.894939 | 0.02936748 | 0.4328679 | 4.815199
4.413912 | 0.03092014 | 0.4659119 | 5.069804
4.932883 | 0.03242718 | 0.496493 | 5.316926
5.451847 | 0.03383953 | 0.5258246 | 5.548528
5.97081 | 0.03519864 | 0.5536418 | 5.771399
6.489773 | 0.03650181 | 0.5802786 | 5.985095
7.008749 | 0.03774944 | 0.6059705 | 6.189677
7.527734 | 0.03895394 | 0.6307169 | 6.387205
8.046705 | 0.04009162 | 0.6550675 | 6.573773
8.565665 | 0.04121038 | 0.6783847 | 6.75724
9.084623 | 0.04231713 | 0.7006679 | 6.938731
9.60358 | 0.04333628 | 0.7232744 | 7.105875
10.12255 | 0.04434587 | 0.7450032 | 7.271445
10.64151 | 0.04533103 | 0.7661773 | 7.433005

## 3.639 V - 3.667 V
Specific Capacity | Voltage | Fractional Capacity | qi/I
2.621588e-05 | 0.0003405597 | 0.0001362696 | 0.1029429
7.812884e-05 | 0.0007790427 | 0.0001775326 | 0.2354786
0.0001300432 | 0.001141728 | 0.000201629 | 0.3451008
0.0001819564 | 0.001461452 | 0.0002203996 | 0.4417392
0.0002338705 | 0.001753686 | 0.0002360758 | 0.530075
0.0002857849 | 0.002002421 | 0.0002526457 | 0.6052599
0.0003376982 | 0.002232994 | 0.0002677128 | 0.6749586
0.0003896103 | 0.002416067 | 0.0002854627 | 0.7302944
0.0004415222 | 0.002601801 | 0.0003004045 | 0.7864367
0.0004934333 | 0.002769401 | 0.0003154064 | 0.837095
0.0007815008 | 0.003481589 | 0.0003973561 | 1.052367
0.001300621 | 0.004277771 | 0.0005382216 | 1.29303
0.001819742 | 0.00471625 | 0.0006830317 | 1.425565
0.002338864 | 0.004961901 | 0.0008344202 | 1.499812
0.002857987 | 0.005117677 | 0.0009885878 | 1.546902
0.003377108 | 0.005208709 | 0.001147738 | 1.574419
0.003896239 | 0.005261212 | 0.001310955 | 1.59029
0.004415357 | 0.005317728 | 0.001469832 | 1.607371
0.004934473 | 0.005342937 | 0.00163489 | 1.614995
0.007813111 | 0.005446374 | 0.002539478 | 1.646271
0.01300408 | 0.00554678 | 0.004150176 | 1.67662
0.01819502 | 0.005612643 | 0.005738694 | 1.696527
0.02338599 | 0.005676604 | 0.007292813 | 1.715863
0.02857683 | 0.005729636 | 0.00882907 | 1.731897
0.03376765 | 0.005752928 | 0.01039058 | 1.738946
0.03895845 | 0.005788984 | 0.01191317 | 1.749856
0.04414924 | 0.005820487 | 0.0134274 | 1.759387
0.04933993 | 0.005850449 | 0.01492923 | 1.768451
0.07812223 | 0.006038484 | 0.02290207 | 1.825295
0.1300271 | 0.006263928 | 0.03674642 | 1.893449
0.1819294 | 0.006478318 | 0.04971283 | 1.958265
0.2338322 | 0.006677388 | 0.06199056 | 2.018454
0.2857348 | 0.006867146 | 0.07365714 | 2.07582
0.3376386 | 0.007041417 | 0.08488285 | 2.128506
0.3895413 | 0.007196045 | 0.09582694 | 2.175262
0.4414427 | 0.007369726 | 0.1060354 | 2.227777
0.4933432 | 0.007539428 | 0.1158347 | 2.279086
0.781126 | 0.008355466 | 0.1654925 | 2.525778
1.300152 | 0.009667218 | 0.2380787 | 2.922319
1.819179 | 0.01079841 | 0.2982248 | 3.264282
2.338183 | 0.01185192 | 0.349235 | 3.582772
2.857156 | 0.01283325 | 0.3941169 | 3.879445
3.376126 | 0.01372546 | 0.4354314 | 4.149182
3.895095 | 0.01460696 | 0.4720477 | 4.415684
4.414078 | 0.01544801 | 0.5058193 | 4.669949
4.933046 | 0.01627396 | 0.5365988 | 4.919652
5.452006 | 0.01709 | 0.5647315 | 5.166368
5.970957 | 0.01791615 | 0.5899662 | 5.416144
6.48993 | 0.01871633 | 0.6138286 | 5.658067
7.008906 | 0.01951825 | 0.635678 | 5.900506
7.527899 | 0.02036694 | 0.6542985 | 6.157087
8.046903 | 0.02119404 | 0.672114 | 6.407149
8.565902 | 0.02202343 | 0.6885192 | 6.657903
9.08491 | 0.02289405 | 0.702467 | 6.921123
9.60391 | 0.0237624 | 0.7154606 | 7.183645
10.12294 | 0.02462519 | 0.7277045 | 7.444492
10.64201 | 0.02553208 | 0.7378452 | 7.718651
11.16111 | 0.02643824 | 0.7473136 | 7.992579
11.68024 | 0.02737339 | 0.7553546 | 8.275261
12.19937 | 0.02828639 | 0.7634625 | 8.551241
12.71855 | 0.02922918 | 0.7702801 | 8.836218
13.23774 | 0.03017939 | 0.776482 | 9.123433
13.75696 | 0.03117298 | 0.7812177 | 9.42376
14.27617 | 0.03218407 | 0.7852334 | 9.729382
14.79538 | 0.03321143 | 0.7886177 | 10.03993
15.31455 | 0.03427121 | 0.7910479 | 10.36028

## 3.667 V - 3.692 V
Specific Capacity | Voltage | Fractional Capacity | qi/I
2.62186e-05 | 0.0003479053 | 0.0001822706 | 0.07696419
7.813467e-05 | 0.0007411233 | 0.000254989 | 0.1639545
0.0001300508 | 0.00104654 | 0.0003005559 | 0.2315137
0.0001819675 | 0.001305194 | 0.0003371994 | 0.2887278
0.0002338843 | 0.001486548 | 0.0003805311 | 0.3288452
0.000285803 | 0.001653566 | 0.0004180356 | 0.3657881
0.0003377215 | 0.001776665 | 0.0004597494 | 0.3930187
0.0003896369 | 0.00189007 | 0.0004985977 | 0.4181082
0.0004415518 | 0.00199255 | 0.00053597 | 0.4407754
0.0004934642 | 0.002070242 | 0.0005765044 | 0.4579638
0.0007815481 | 0.002440193 | 0.0007746394 | 0.5398001
0.00130072 | 0.002675338 | 0.001175908 | 0.5918246
0.001819878 | 0.002803643 | 0.001569956 | 0.6202133
0.002339036 | 0.002895819 | 0.001953591 | 0.640605
0.002858194 | 0.002925761 | 0.002362767 | 0.6472301
0.003377346 | 0.00293321 | 0.002784842 | 0.6488839
0.003896489 | 0.002933593 | 0.003212489 | 0.6489737
0.004415631 | 0.002969484 | 0.003596498 | 0.6569143
0.00493477 | 0.002975964 | 0.004010582 | 0.6583471
0.00781359 | 0.003019906 | 0.006257852 | 0.6680675
0.01300485 | 0.003077565 | 0.01022036 | 0.6808243
0.0181959 | 0.003116684 | 0.01412046 | 0.6894837
0.02338683 | 0.003170315 | 0.01784173 | 0.7013517
0.02857779 | 0.003202951 | 0.02157975 | 0.7085753
0.03376863 | 0.003238264 | 0.0252214 | 0.7163925
0.03895946 | 0.003275878 | 0.02876427 | 0.7247174
0.04415033 | 0.003300331 | 0.03235524 | 0.730129
0.04934124 | 0.003314826 | 0.03600124 | 0.7333402
0.07812476 | 0.003456851 | 0.05466082 | 0.7647634
0.1300313 | 0.003690887 | 0.08520893 | 0.8165427
0.1819376 | 0.003896837 | 0.1129219 | 0.8621091
0.2338444 | 0.004079894 | 0.1386265 | 0.9026112
0.2857508 | 0.004279184 | 0.1615082 | 0.9467039
0.3376559 | 0.00446509 | 0.1828994 | 0.987838
0.3895596 | 0.004630974 | 0.2034556 | 1.024543
0.441462 | 0.004787661 | 0.223017 | 1.059212
0.4933636 | 0.004960453 | 0.2405547 | 1.097445
0.7811494 | 0.005830486 | 0.3240391 | 1.289939
1.300149 | 0.007309678 | 0.4301928 | 1.617206
1.819143 | 0.008719168 | 0.5046148 | 1.929053
2.33814 | 0.01008609 | 0.5606806 | 2.231487
2.857131 | 0.01144235 | 0.6039252 | 2.531566
3.376127 | 0.01281386 | 0.6372457 | 2.835023
3.895113 | 0.01416227 | 0.6652049 | 3.13337
4.414114 | 0.01551431 | 0.6881439 | 3.432524
4.933118 | 0.01689383 | 0.7062548 | 3.737765
5.45212 | 0.01823728 | 0.7230584 | 4.035023
5.971108 | 0.01963056 | 0.7356822 | 4.343305
6.490071 | 0.02101888 | 0.7468062 | 4.650497
7.009034 | 0.02241787 | 0.7561916 | 4.960051
7.52799 | 0.02381323 | 0.7645904 | 5.268802
8.04695 | 0.02521988 | 0.7717141 | 5.580046
8.565907 | 0.02662326 | 0.7781805 | 5.890579
9.084865 | 0.02806084 | 0.7830437 | 6.208678
9.603827 | 0.02948235 | 0.7878624 | 6.523227
10.12278 | 0.03092754 | 0.7916306 | 6.843011

## 3.686 V - 3.712 V
Specific Capacity | Voltage | Fractional Capacity | qi/I
7.873996e-05 | 0.001002751 | 0.0002683688 | 0.05227001
0.0002346614 | 0.002132792 | 0.0003760305 | 0.1111745
0.0003905817 | 0.002977834 | 0.0004482717 | 0.1552235
0.0005465041 | 0.003607965 | 0.0005176795 | 0.1880701
0.0007024255 | 0.004101763 | 0.0005852745 | 0.2138105
0.0008583476 | 0.004502429 | 0.0006515477 | 0.2346967
0.001014269 | 0.004833062 | 0.0007172337 | 0.2519315
0.001170191 | 0.005112313 | 0.0007822923 | 0.2664881
0.001326111 | 0.005349579 | 0.0008472083 | 0.2788564
0.001482029 | 0.005545998 | 0.0009132861 | 0.2890958
0.002347235 | 0.006231878 | 0.001287264 | 0.3248489
0.003906451 | 0.006793636 | 0.001965214 | 0.3541313
0.005465662 | 0.006985285 | 0.002674167 | 0.364122
0.007024868 | 0.007078045 | 0.003391991 | 0.368958
0.008584067 | 0.007139347 | 0.004109268 | 0.3721538
0.01014327 | 0.007192036 | 0.004820097 | 0.3749007
0.01170246 | 0.007228301 | 0.005533127 | 0.3767913
0.01326165 | 0.007274096 | 0.006230864 | 0.3791782
0.01482084 | 0.007280775 | 0.006957048 | 0.3795264
0.0234672 | 0.007392624 | 0.01084907 | 0.3853575
0.03905906 | 0.007578362 | 0.01761475 | 0.3950393
0.05465078 | 0.007715979 | 0.02420668 | 0.4022136
0.07024244 | 0.007841985 | 0.03061283 | 0.4087825
0.08583409 | 0.007966997 | 0.03682095 | 0.4152994
0.1014257 | 0.008075435 | 0.04292517 | 0.4209518
0.1170173 | 0.008180623 | 0.04888702 | 0.4264356
0.1326089 | 0.008290162 | 0.05466878 | 0.4321458
0.1482003 | 0.008367683 | 0.06053044 | 0.4361875
0.2346542 | 0.008867417 | 0.09044011 | 0.4622385
0.3905652 | 0.009676188 | 0.1379492 | 0.5043988
0.5464775 | 0.01041397 | 0.1793436 | 0.5428586
0.7023892 | 0.01113283 | 0.2156264 | 0.5803325
0.8582997 | 0.01180094 | 0.2485719 | 0.6151607
1.01421 | 0.01246215 | 0.2781406 | 0.6496292
1.170118 | 0.01311232 | 0.304986 | 0.6835223
1.326027 | 0.01369931 | 0.3308138 | 0.7141219
1.481935 | 0.01431204 | 0.3538814 | 0.7460634
2.346436 | 0.01752119 | 0.4576936 | 0.9133533
3.905508 | 0.02303225 | 0.5795234 | 1.200639
5.464607 | 0.02831539 | 0.659578 | 1.476043

## 3.712 V - 3.739 V
Specific Capacity | Voltage | Fractional Capacity | qi/I
7.874226e-05 | 0.0009352164 | 0.0002695707 | 0.0520379
0.0002346687 | 0.001943495 | 0.0003865881 | 0.1081412
0.0003905943 | 0.002588865 | 0.0004830514 | 0.1440504
0.0005465191 | 0.002994685 | 0.0005842935 | 0.1666315
0.0007024441 | 0.003298582 | 0.0006818069 | 0.1835407
0.0008583695 | 0.00354348 | 0.0007755703 | 0.1971672
0.001014293 | 0.003732843 | 0.000869963 | 0.2077039
0.001170217 | 0.003875996 | 0.0009666292 | 0.2156697
0.00132614 | 0.004011372 | 0.001058457 | 0.2232029
0.00148206 | 0.004104866 | 0.001155962 | 0.228405
0.00234729 | 0.004434153 | 0.001694857 | 0.2467273
0.003906545 | 0.004676773 | 0.002674382 | 0.2602275
0.005465793 | 0.004763042 | 0.003674055 | 0.2650278
0.007025045 | 0.004817833 | 0.004668467 | 0.2680765
0.008584297 | 0.004841302 | 0.005677008 | 0.2693822
0.01014355 | 0.00489327 | 0.006636934 | 0.2722741
0.01170279 | 0.004901469 | 0.00764434 | 0.2727306
0.01326203 | 0.004941749 | 0.008592235 | 0.2749717
0.01482127 | 0.004960446 | 0.009566247 | 0.276012
0.02346784 | 0.005063305 | 0.01483939 | 0.2817357
0.03906021 | 0.005232831 | 0.02389873 | 0.2911685
0.05465269 | 0.005379982 | 0.03252428 | 0.299356
0.07024508 | 0.005511345 | 0.04080705 | 0.3066654
0.0858373 | 0.005638445 | 0.04874091 | 0.3137378
0.1014295 | 0.005744595 | 0.05653034 | 0.3196446
0.1170216 | 0.005854739 | 0.06399345 | 0.3257735
0.1326138 | 0.00595683 | 0.07127718 | 0.3314545
0.148206 | 0.006052864 | 0.0783938 | 0.3367982
0.2346649 | 0.006546877 | 0.1147601 | 0.3642868
0.3905857 | 0.007342675 | 0.1703095 | 0.4085678
0.5465048 | 0.008092456 | 0.2162173 | 0.450288
0.7024214 | 0.008795899 | 0.2556786 | 0.4894301
0.8583371 | 0.009457681 | 0.2905696 | 0.5262545
1.014254 | 0.01010191 | 0.3214549 | 0.5621018
1.170171 | 0.01072479 | 0.3493313 | 0.5967613
1.326089 | 0.01132856 | 0.3747787 | 0.6303575
1.482005 | 0.01192067 | 0.3980393 | 0.6633053
2.346534 | 0.01509128 | 0.4978261 | 0.8397299
3.905634 | 0.02047674 | 0.6106716 | 1.139397
5.464754 | 0.02563406 | 0.6825431 | 1.426371
7.023871 | 0.03061656 | 0.734509 | 1.703618

## 3.739 V - 3.764 V
Specific Capacity | Voltage | Fractional Capacity | qi/I
7.874096e-05 | 0.0008840813 | 0.0002649615 | 0.05294215
0.0002346642 | 0.001712707 | 0.0004076035 | 0.1025638
0.0003905868 | 0.002162259 | 0.000537383 | 0.1294856
0.0005465094 | 0.002463269 | 0.0006600243 | 0.1475103
0.0007024319 | 0.002671326 | 0.0007822607 | 0.1599697
0.0008583546 | 0.002809173 | 0.0009089969 | 0.1682252
0.001014277 | 0.002927874 | 0.001030572 | 0.1753333
0.0011702 | 0.003009183 | 0.001156873 | 0.1802023
0.001326124 | 0.003071627 | 0.001284369 | 0.1839415
0.001482045 | 0.003126623 | 0.001410133 | 0.1872346
0.002347275 | 0.003288856 | 0.002123212 | 0.1969494
0.003906529 | 0.003417149 | 0.003400958 | 0.2046316
0.005465775 | 0.003469843 | 0.004686149 | 0.207787
0.007025019 | 0.003491774 | 0.005985156 | 0.2091002
0.008584259 | 0.003536235 | 0.00722164 | 0.2117626
0.01014349 | 0.003552654 | 0.008493928 | 0.2127463
0.01170273 | 0.003599994 | 0.009670733 | 0.2155811
0.01326197 | 0.003599029 | 0.01096217 | 0.2155231
0.01482121 | 0.003628227 | 0.01215244 | 0.2172716
0.02346787 | 0.003741845 | 0.01865787 | 0.2240755
0.03906028 | 0.003912457 | 0.02970024 | 0.2342925
0.05465262 | 0.004045912 | 0.04018543 | 0.2422845
0.07024501 | 0.004159475 | 0.05024017 | 0.249085
0.08583736 | 0.004278574 | 0.05968311 | 0.2562173
0.1014296 | 0.004389133 | 0.068748 | 0.2628382
0.1170218 | 0.00449655 | 0.0774215 | 0.2692709
0.1326141 | 0.004599838 | 0.08576721 | 0.2754564
0.1482064 | 0.004691112 | 0.09398646 | 0.2809223
0.2346649 | 0.005180713 | 0.1347513 | 0.3102417
0.390583 | 0.005933945 | 0.1958141 | 0.3553489
0.5464991 | 0.006649386 | 0.2445018 | 0.3981934
0.7024134 | 0.00730087 | 0.286215 | 0.4372079
0.8583271 | 0.007932508 | 0.3218967 | 0.475034
1.014239 | 0.008535732 | 0.3534873 | 0.5111589
1.170153 | 0.009138335 | 0.380934 | 0.547246
1.326068 | 0.009714802 | 0.4060746 | 0.5817683
1.48198 | 0.01027202 | 0.429201 | 0.6151376
2.346491 | 0.01324199 | 0.5271568 | 0.7929965
3.905576 | 0.01833653 | 0.6336392 | 1.098086
5.464643 | 0.02323408 | 0.6996978 | 1.39138
7.023698 | 0.02802206 | 0.7456584 | 1.678113

## 3.764 V - 3.790 V
Specific Capacity | Voltage | Fractional Capacity | qi/I
7.87398e-05 | 0.0008428805 | 0.000275068 | 0.05099607
0.0002346618 | 0.001542658 | 0.0004479037 | 0.09333431
0.0003905833 | 0.001888736 | 0.0006089116 | 0.1142727
0.000546506 | 0.002086888 | 0.0007710946 | 0.1262615
0.0007024302 | 0.002239553 | 0.0009235356 | 0.1354976
0.0008583525 | 0.002322618 | 0.001088177 | 0.1405239
0.001014274 | 0.002391722 | 0.001248695 | 0.1447061
0.001170195 | 0.002444206 | 0.001409719 | 0.1478817
0.001326117 | 0.002497647 | 0.001563373 | 0.1511159
0.001482034 | 0.002529898 | 0.001724912 | 0.1530673
0.002347238 | 0.002624404 | 0.00263353 | 0.1587854
0.003906443 | 0.002719662 | 0.004229396 | 0.1645491
0.005465643 | 0.002757818 | 0.005835626 | 0.1668574
0.007024848 | 0.002774049 | 0.007456493 | 0.1678394
0.00858405 | 0.002792748 | 0.009050495 | 0.1689707
0.01014325 | 0.002825759 | 0.01056949 | 0.1709682
0.01170245 | 0.002847895 | 0.01209942 | 0.1723076
0.01326164 | 0.002874427 | 0.01358494 | 0.1739128
0.01482082 | 0.00290307 | 0.01503234 | 0.175646
0.02346713 | 0.003000262 | 0.02303099 | 0.1815266
0.03905893 | 0.003165927 | 0.03632714 | 0.1915501
0.05465066 | 0.003292116 | 0.0488801 | 0.1991851
0.07024226 | 0.003425916 | 0.06037172 | 0.207281
0.08583369 | 0.003537987 | 0.07143538 | 0.2140621
0.1014252 | 0.003634389 | 0.08217246 | 0.219895
0.1170166 | 0.003731525 | 0.09233643 | 0.2257723
0.1326081 | 0.003838823 | 0.1017147 | 0.2322647
0.1481995 | 0.003923202 | 0.111229 | 0.2373704
0.2346534 | 0.004373291 | 0.1579903 | 0.2646035
0.3905652 | 0.005113349 | 0.2249054 | 0.309381
0.5464772 | 0.005764848 | 0.2791232 | 0.3488001
0.7023886 | 0.006385416 | 0.3238919 | 0.3863481
0.8583 | 0.007005222 | 0.3607688 | 0.4238498
1.014209 | 0.007588561 | 0.3935319 | 0.4591455
1.170118 | 0.008135259 | 0.4235161 | 0.4922243
1.326027 | 0.008703325 | 0.4486202 | 0.5265959
1.481936 | 0.009256149 | 0.4714232 | 0.5600453
2.346427 | 0.01220436 | 0.5661137 | 0.7384295
3.905456 | 0.01728726 | 0.6652079 | 1.045974
5.464475 | 0.02229284 | 0.7217634 | 1.348842
7.023494 | 0.02728164 | 0.7580443 | 1.650696

## 3.790 V - 3.814 V
Specific Capacity | Voltage | Fractional Capacity | qi/I
7.873854e-05 | 0.0008173837 | 0.0003150147 | 0.04453021
0.0002346566 | 0.00144481 | 0.0005311186 | 0.07871187
0.0003905751 | 0.001716068 | 0.0007442855 | 0.09348917
0.0005464921 | 0.001872958 | 0.0009541689 | 0.1020358
0.0007024118 | 0.00196345 | 0.00116988 | 0.1069656
0.0008583327 | 0.002043073 | 0.001373856 | 0.1113032
0.001014253 | 0.002111015 | 0.001571174 | 0.1150044
0.00117017 | 0.002139053 | 0.001788944 | 0.1165319
0.001326088 | 0.002186201 | 0.001983588 | 0.1191011
0.001482003 | 0.00219879 | 0.002204117 | 0.119787
0.0023472 | 0.00227476 | 0.003374302 | 0.1239258
0.003906384 | 0.002337782 | 0.005464373 | 0.1273593
0.005465572 | 0.002387216 | 0.007487094 | 0.1300525
0.007024756 | 0.002406889 | 0.009544312 | 0.1311244
0.008583928 | 0.002439319 | 0.01150766 | 0.1328912
0.0101431 | 0.002453076 | 0.01352163 | 0.1336408
0.01170228 | 0.002488187 | 0.01538001 | 0.1355537
0.01326145 | 0.002511274 | 0.01726896 | 0.1368117
0.01482061 | 0.002529983 | 0.01915658 | 0.1378311
0.02346687 | 0.002632888 | 0.02914688 | 0.1434374
0.03905845 | 0.002794754 | 0.0457026 | 0.1522561
0.05464983 | 0.002929149 | 0.06101221 | 0.1595782
0.07024106 | 0.003060857 | 0.07504425 | 0.1667537
0.08583226 | 0.003174231 | 0.0884263 | 0.1729305
0.1014234 | 0.003267039 | 0.1015204 | 0.1779869
0.1170145 | 0.003375433 | 0.1133652 | 0.1838924
0.1326056 | 0.003473917 | 0.124828 | 0.1892581
0.1481967 | 0.003569966 | 0.1357513 | 0.194491
0.2346511 | 0.004028815 | 0.1904648 | 0.2194894
0.390563 | 0.004783782 | 0.2669864 | 0.2606203
0.5464747 | 0.005506683 | 0.3245259 | 0.300004
0.7023855 | 0.006176855 | 0.3718583 | 0.3365154
0.8582962 | 0.006830657 | 0.4109075 | 0.3721351
1.014206 | 0.007448535 | 0.4452712 | 0.4057977
1.170117 | 0.008069287 | 0.4742022 | 0.4396165
1.32603 | 0.008664874 | 0.5004497 | 0.4720644
1.481941 | 0.009274929 | 0.5225041 | 0.5053009
2.346444 | 0.01250778 | 0.6134786 | 0.6814288
3.905506 | 0.01831966 | 0.6971549 | 0.9980634
5.464561 | 0.02415215 | 0.739893 | 1.315822

## 3.814 V - 3.838 V
Specific Capacity | Voltage | Fractional Capacity | qi/I
7.873986e-05 | 0.0007582588 | 0.0004039019 | 0.03473011
0.0002346612 | 0.001330338 | 0.0006860851 | 0.06093291
0.0003905811 | 0.001577523 | 0.0009630176 | 0.07225509
0.0005465002 | 0.001703537 | 0.001247778 | 0.07802682
0.0007024181 | 0.001814023 | 0.001506092 | 0.08308733
0.0008583368 | 0.001865361 | 0.001789755 | 0.08543911
0.001014255 | 0.00189268 | 0.00208434 | 0.08669054
0.001170172 | 0.00194212 | 0.002343539 | 0.08895547
0.00132609 | 0.001967137 | 0.002622028 | 0.09010099
0.001482006 | 0.001990438 | 0.002896009 | 0.09116848
0.002347206 | 0.002059714 | 0.004432441 | 0.09434137
0.00390641 | 0.002113148 | 0.007190294 | 0.09678878
0.005465613 | 0.002152466 | 0.009876458 | 0.09858967
0.007024809 | 0.00219656 | 0.01243913 | 0.1006094
0.008584007 | 0.002208786 | 0.01511594 | 0.1011694
0.0101432 | 0.002247731 | 0.01755212 | 0.1029532
0.0117024 | 0.002276572 | 0.01999366 | 0.1042743
0.01326159 | 0.002280953 | 0.02261403 | 0.1044751
0.01482078 | 0.00230615 | 0.02499666 | 0.1056293
0.02346706 | 0.00244148 | 0.03738559 | 0.111828
0.03905884 | 0.002616146 | 0.05807057 | 0.1198285
0.05465058 | 0.0027694 | 0.07675519 | 0.1268482
0.07024226 | 0.002917 | 0.09366142 | 0.1336089
0.08583379 | 0.003050013 | 0.10946 | 0.1397016
0.1014252 | 0.003172208 | 0.1243607 | 0.1452987
0.1170166 | 0.003287112 | 0.1384623 | 0.150562
0.1326079 | 0.003388828 | 0.1522013 | 0.1552211
0.1481991 | 0.003500908 | 0.1646507 | 0.160355
0.2346529 | 0.004035563 | 0.2261625 | 0.1848446
0.3905648 | 0.004926434 | 0.3083607 | 0.2256502
0.5464769 | 0.005764785 | 0.3687121 | 0.2640504
0.70239 | 0.006539975 | 0.4177351 | 0.2995576
0.8583018 | 0.007314596 | 0.4564028 | 0.3350387
1.014212 | 0.008067624 | 0.4889696 | 0.3695308
1.170124 | 0.008817058 | 0.5161867 | 0.4038582
1.326036 | 0.009549099 | 0.5401216 | 0.4373892
1.481947 | 0.01026951 | 0.5612827 | 0.4703877
2.346458 | 0.01423401 | 0.6411864 | 0.6519796
3.90554 | 0.0214195 | 0.7092029 | 0.9811084
5.464603 | 0.02876439 | 0.738928 | 1.317539

## 3.838 V - 3.863 V
Specific Capacity | Voltage | Fractional Capacity | qi/I
7.87391e-05 | 0.00076466 | 0.0004731439 | 0.02964767
0.0002346581 | 0.001322411 | 0.0008153427 | 0.0512726
0.0003905767 | 0.001530492 | 0.001172591 | 0.05934084
0.0005464938 | 0.001677655 | 0.001496766 | 0.06504695
0.0007024103 | 0.001723437 | 0.001872693 | 0.06682202
0.000858327 | 0.001797535 | 0.00219405 | 0.0696952
0.001014244 | 0.001858066 | 0.002508143 | 0.07204214
0.00117016 | 0.001870852 | 0.002873935 | 0.07253776
0.001326078 | 0.001897954 | 0.003210367 | 0.07358838
0.001481993 | 0.001923326 | 0.003540499 | 0.07457206
0.002347198 | 0.001989927 | 0.005419807 | 0.07715415
0.003906398 | 0.002028286 | 0.008849495 | 0.07864169
0.005465596 | 0.002116512 | 0.01186555 | 0.0820624
0.00702479 | 0.002122618 | 0.01520662 | 0.08229922
0.008583979 | 0.002173394 | 0.01814769 | 0.08426799
0.01014317 | 0.002175304 | 0.0214252 | 0.08434202
0.01170236 | 0.002222453 | 0.02419425 | 0.08616994
0.01326155 | 0.002244395 | 0.02714978 | 0.08702074
0.01482074 | 0.002270916 | 0.02998747 | 0.08804909
0.02346701 | 0.002400175 | 0.04492479 | 0.09306083
0.03905883 | 0.002591404 | 0.06925565 | 0.1004753
0.05465064 | 0.002772004 | 0.09058839 | 0.1074778
0.07024238 | 0.002926996 | 0.1102677 | 0.1134874
0.08583391 | 0.003095948 | 0.1273903 | 0.1200383
0.1014253 | 0.003247479 | 0.1435064 | 0.1259138
0.1170167 | 0.003383614 | 0.1589053 | 0.1311922
0.132608 | 0.003523117 | 0.1729473 | 0.1366013
0.1481992 | 0.00362889 | 0.1876477 | 0.1407028
0.2346536 | 0.004267391 | 0.2526597 | 0.1654596
0.3905676 | 0.005352398 | 0.3352888 | 0.2075287
0.5464807 | 0.00635225 | 0.3952924 | 0.2462963
0.7023919 | 0.007281686 | 0.4432193 | 0.2823337
0.8583027 | 0.008222908 | 0.4796078 | 0.3188283
1.014212 | 0.009116454 | 0.51118 | 0.3534746
1.17012 | 0.010014 | 0.5369009 | 0.3882757
1.32603 | 0.01089531 | 0.5592225 | 0.4224479
1.481938 | 0.01178826 | 0.5776323 | 0.4570714
2.346431 | 0.01663563 | 0.6480964 | 0.6450217
3.905468 | 0.02529609 | 0.7093993 | 0.980821

## 3.863 V - 3.888 V
Specific Capacity | Voltage | Fractional Capacity | qi/I
7.873744e-05 | 0.0007297527 | 0.0005453992 | 0.02571963
0.0002346519 | 0.001275695 | 0.000929793 | 0.04496166
0.0003905672 | 0.001501109 | 0.001315202 | 0.05290668
0.0005464827 | 0.001622555 | 0.001702496 | 0.05718688
0.0007023983 | 0.001693907 | 0.002096056 | 0.05970165
0.0008583141 | 0.001742384 | 0.002490069 | 0.06141017
0.001014231 | 0.001784375 | 0.00287316 | 0.06289003
0.001170147 | 0.001822758 | 0.003245042867 | 0.06424282
0.001326064 | 0.001843373 | 0.003636304 | 0.06496943
0.001481976 | 0.001860962 | 0.004025432 | 0.06558932
0.00234716 | 0.001944168 | 0.006102642 | 0.06852183
0.003906337 | 0.002016115 | 0.009794074 | 0.07105772
0.005465509 | 0.002053912 | 0.0134511 | 0.07238979
0.007024678 | 0.00208121 | 0.01706159 | 0.07335202
0.008583833 | 0.0021217 | 0.02045061 | 0.07477913
0.01014299 | 0.002144608 | 0.02390711 | 0.0755865
0.01170215 | 0.002185656 | 0.02706404 | 0.07703326
0.0132613 | 0.002212951 | 0.03029167 | 0.07799537
0.01482045 | 0.002239103 | 0.03345772 | 0.07891719
0.02346648 | 0.002390453 | 0.04962227 | 0.08425154
0.03905775 | 0.002607494 | 0.07571691 | 0.09190128
0.0546489 | 0.002810406 | 0.09829272 | 0.09905299
0.07024009 | 0.002999952 | 0.1183531 | 0.1057337
0.0858312 | 0.003170609 | 0.1368395 | 0.1117486
0.1014222 | 0.00333361 | 0.1537897 | 0.1174938
0.1170132 | 0.003482331 | 0.1698532 | 0.1227357
0.1326041 | 0.003627584 | 0.1847773 | 0.1278553
0.1481951 | 0.003772858 | 0.1985511 | 0.1329758
0.2346468 | 0.004495729 | 0.2638296 | 0.1584538
0.3905522 | 0.005710135 | 0.3457337 | 0.2012564
0.5464583 | 0.006842863 | 0.4036715 | 0.2411804
0.7023659 | 0.007919831 | 0.4482873 | 0.2791389
0.8582727 | 0.008969133 | 0.4837085 | 0.3161226
1.014179 | 0.009985585 | 0.5133932 | 0.3519488
1.170084 | 0.01099824 | 0.5377776 | 0.3876415
1.325988 | 0.01200746 | 0.5582099 | 0.4232126
1.481892 | 0.0130077 | 0.5758706 | 0.4584679
2.346348 | 0.01839581 | 0.6447368 | 0.6483785
3.90532 | 0.02778469 | 0.7104933 | 0.9793012

## 3.888 V - 3.913 V
Specific Capacity | Voltage | Fractional Capacity | qi/I
7.874077e-05 | 0.0007358659 | 0.0005369147 | 0.02612682
0.0002346636 | 0.001280644 | 0.0009194362 | 0.04546939
0.0003905834 | 0.001494805 | 0.001311093 | 0.05307334
0.000546504 | 0.00162365 | 0.001688905 | 0.05764775
0.0007024255 | 0.001684917 | 0.002091829 | 0.05982282
0.0008583474 | 0.00175269 | 0.002457324 | 0.06222914
0.001014269 | 0.001797378 | 0.002831511 | 0.06381577
0.001170191 | 0.001830392 | 0.003207873 | 0.064988
0.001326114 | 0.001856942 | 0.00358333 | 0.06593054
0.001482032 | 0.001875457 | 0.003965107 | 0.06658792
0.002347251 | 0.001964558 | 0.005995137 | 0.06975124
0.00390648 | 0.002010938 | 0.009747455 | 0.07139784
0.005465706 | 0.002052557 | 0.01336151 | 0.07287552
0.007024925 | 0.002098776 | 0.016795 | 0.07451642
0.008584145 | 0.002145372 | 0.020077 | 0.07617079
0.01014336 | 0.002167298 | 0.02348376 | 0.07694931
0.01170256 | 0.002202825 | 0.02665664 | 0.07821069
0.01326177 | 0.002242508 | 0.02967372 | 0.0796197
0.01482098 | 0.00226292 | 0.03286337 | 0.08034448
0.02346734 | 0.002420991 | 0.04863793 | 0.08595685
0.03905921 | 0.002653873 | 0.07384951 | 0.09422535
0.05465104 | 0.002866331 | 0.09567014 | 0.1017686
0.07024278 | 0.003049583 | 0.1155754 | 0.1082751
0.0858344 | 0.003220417 | 0.1337376 | 0.1143407
0.101426 | 0.003399282 | 0.1497154 | 0.1206914
0.1170176 | 0.003566279 | 0.1646418 | 0.1266208
0.1326091 | 0.00371195 | 0.1792567 | 0.1317931
0.1482004 | 0.003839445 | 0.1936802 | 0.1363201
0.2346548 | 0.00461159 | 0.255319 | 0.1637355
0.3905669 | 0.005867622 | 0.3339932 | 0.2083318
0.5464784 | 0.00704081 | 0.3894527 | 0.2499867
0.7023895 | 0.008163396 | 0.4317293 | 0.2898449
0.8582997 | 0.009242837 | 0.4659486 | 0.3281713
1.014211 | 0.01028948 | 0.4945831 | 0.3653334
1.170122 | 0.01132731 | 0.5183327 | 0.402183
1.326033 | 0.01234742 | 0.5388682 | 0.4384031
1.481946 | 0.0133545 | 0.5568126 | 0.4741606
2.346463 | 0.01868461 | 0.6301356 | 0.6634115
3.90552 | 0.02766005 | 0.7084844 | 0.9820937

## 3.913 V - 3.939 V
Specific Capacity | Voltage | Fractional Capacity | qi/I
7.874077e-05 | 0.00073592 | 0.000471261 | 0.0297669
0.0002346636 | 0.001273471 | 0.0008116132 | 0.05150985
0.0003905852 | 0.001505013 | 0.001143057 | 0.06087536
0.0005465078 | 0.001607889 | 0.001497038 | 0.06503637
0.00070243 | 0.001677203 | 0.001844633 | 0.06784035
0.0008583514 | 0.001751259 | 0.002158774 | 0.07083569
0.001014273 | 0.001784858 | 0.002502902 | 0.07219475
0.001170195 | 0.001806235 | 0.002853491 | 0.07305941
0.001326117 | 0.001846489 | 0.003163207 | 0.07468783
0.001482035 | 0.001866146 | 0.003497884 | 0.07548292
0.002347256 | 0.001943285 | 0.005320058 | 0.0786029
0.003906487 | 0.002007062 | 0.008572709 | 0.08118252
0.00546572 | 0.002046002 | 0.01176613 | 0.08275746
0.007024948 | 0.002089506 | 0.01480785 | 0.08451708
0.008584178 | 0.002124817 | 0.01779384 | 0.08594531
0.0101434 | 0.00215554 | 0.02072622 | 0.08718796
0.01170262 | 0.002177472 | 0.02367136 | 0.08807496
0.01326185 | 0.002220837 | 0.02630146 | 0.08982887
0.01482108 | 0.002239556 | 0.0291481 | 0.09058593
0.02346758 | 0.002382698 | 0.04338022 | 0.0963758
0.0390597 | 0.002622087 | 0.06561064 | 0.1060588
0.05465185 | 0.002808751 | 0.08570064 | 0.113609
0.07024403 | 0.002995635 | 0.1032792 | 0.1211681
0.08583609 | 0.003165714 | 0.1194238 | 0.1280475
0.101428 | 0.003314022 | 0.1348016 | 0.1340464
0.1170198 | 0.00347323 | 0.1483947 | 0.1404863
0.1326115 | 0.003605518 | 0.1619967 | 0.1458375
0.1482031 | 0.003741442 | 0.174466 | 0.1513355
0.2346588 | 0.004473487 | 0.2310379 | 0.1809459
0.3905729 | 0.005648383 | 0.3045583 | 0.228469
0.5464868 | 0.006749786 | 0.3566007 | 0.2730195
0.7023996 | 0.007768164 | 0.3982524 | 0.314212
0.8583111 | 0.00877068 | 0.4310265 | 0.3547631
1.014224 | 0.009721686 | 0.4594994 | 0.3932306
1.170137 | 0.01067497 | 0.482795 | 0.4317901
1.32605 | 0.01158663 | 0.5040753 | 0.4686661
1.481964 | 0.01247118 | 0.5233864 | 0.5044459
2.346478 | 0.01716353 | 0.6021468 | 0.6942478
3.905564 | 0.0249196 | 0.6902958 | 1.007975

## 3.939 V - 3.963 V
Specific Capacity | Voltage | Fractional Capacity | qi/I
7.873794e-05 | 0.000707891 | 0.0003633944 | 0.03860127
0.0002346549 | 0.001234934 | 0.0006207925 | 0.06734003
0.0003905719 | 0.001448167 | 0.0008811359 | 0.07896772
0.0005464879 | 0.001570509 | 0.001136843 | 0.08563875
0.0007024045 | 0.001645932 | 0.001394235 | 0.08975198
0.0008583216 | 0.001690988 | 0.001658327 | 0.09220933
0.00101424 | 0.001733341 | 0.001911689 | 0.09451906
0.001170158 | 0.001772854 | 0.002156415 | 0.09667365
0.001326076 | 0.001791545 | 0.00241825 | 0.09769274
0.001481992 | 0.001818645 | 0.002662309 | 0.09917045
0.00234719 | 0.001869815 | 0.004101193 | 0.1019608
0.003906379 | 0.001942925 | 0.006568692 | 0.1059476
0.005465565 | 0.001992938 | 0.008959874 | 0.108675
0.007024751 | 0.002020059 | 0.01136128 | 0.1101541
0.008583926 | 0.002048309 | 0.0136915 | 0.1116949
0.0101431 | 0.002083802 | 0.01590284 | 0.1136306
0.01170226 | 0.002116246 | 0.01806609 | 0.1154
0.01326142 | 0.002132447 | 0.0203176 | 0.1162835
0.01482058 | 0.002171585 | 0.02229713 | 0.1184176
0.02346677 | 0.002298368 | 0.03335756 | 0.1253313
0.03905835 | 0.002496875 | 0.05110668 | 0.1361561
0.05464984 | 0.002686625 | 0.06645726 | 0.1465035
0.07024117 | 0.002828437 | 0.08113455 | 0.1542367
0.08583258 | 0.00298783 | 0.09385489 | 0.1629287
0.1014241 | 0.003115715 | 0.1063516 | 0.1699026
0.1170155 | 0.003232364 | 0.1182725 | 0.1762638
0.132607 | 0.003369966 | 0.1285587 | 0.1837675
0.1481984 | 0.00350247 | 0.1382387 | 0.1909933
0.2346527 | 0.004096687 | 0.1871343 | 0.2233967
0.3905645 | 0.005096553 | 0.2503669 | 0.2779209
0.546476 | 0.006011275 | 0.2970059 | 0.3278022
0.702389 | 0.006847345 | 0.3351321 | 0.3733944
0.8583023 | 0.007670632 | 0.3655693 | 0.4182896
1.014213 | 0.008464913 | 0.3914419 | 0.4616034
1.170123 | 0.009220813 | 0.4145939 | 0.502824
1.326034 | 0.009993136 | 0.4335242 | 0.5449406
1.481944 | 0.01073759 | 0.4509055 | 0.5855373
2.346451 | 0.01451425 | 0.5281746 | 0.7914856
3.905534 | 0.02083601 | 0.6123878 | 1.136223
5.464613 | 0.02659558 | 0.6712904 | 1.450305

## 3.963 V - 4.013 V
Specific Capacity | Voltage | Fractional Capacity | qi/I
7.87371e-05 | 0.0007351632 | 0.0002870903 | 0.04886219
0.0002346512 | 0.001256289 | 0.0005006752 | 0.08349749
0.0003905664 | 0.001468753 | 0.0007128019 | 0.09761744
0.0005464842 | 0.001591488 | 0.0009204432 | 0.1057746
0.0007024018 | 0.001660951 | 0.001133578 | 0.1103909
0.0008583186 | 0.001717836 | 0.001339336 | 0.1141715
0.001014235 | 0.001748957 | 0.00155447 | 0.1162398
0.001170152 | 0.001798793 | 0.001743749 | 0.1195522
0.001326069 | 0.001816167 | 0.001957191 | 0.1207074
0.001481982 | 0.001844419 | 0.002153803 | 0.1225854
0.002347167 | 0.001900147 | 0.003311155 | 0.1262893
0.003906335 | 0.001967886 | 0.005320989 | 0.1307917
0.005465496 | 0.002007034 | 0.007299576 | 0.1333937
0.007024655 | 0.002025163 | 0.009297962 | 0.1345986
0.008583809 | 0.002045796 | 0.0112471 | 0.1359701
0.01014297 | 0.002081316 | 0.01306321 | 0.138331
0.01170212 | 0.002088562 | 0.01501897 | 0.1388128
0.01326127 | 0.002134388 | 0.01665461 | 0.1418589
0.01482041 | 0.002150031 | 0.0184773 | 0.1428988
0.02346649 | 0.00227275 | 0.02767702 | 0.1510553
0.03905786 | 0.002448963 | 0.04275127 | 0.1627671
0.05464917 | 0.002606985 | 0.05619114 | 0.1732698
0.07024048 | 0.002743487 | 0.06862895 | 0.1823424
0.08583173 | 0.002863539 | 0.08034661 | 0.1903216
0.1014229 | 0.002978649 | 0.09127236 | 0.1979727
0.1170139 | 0.003113409 | 0.1007451 | 0.2069296
0.1326049 | 0.003220871 | 0.1103593 | 0.2140721
0.1481958 | 0.003314432 | 0.1198532 | 0.2202909
0.2346472 | 0.003844506 | 0.1636054 | 0.2555224
0.3905513 | 0.004683249 | 0.2235392 | 0.3112696
0.5464557 | 0.005454823 | 0.2685327 | 0.3625527
0.7023608 | 0.006185519 | 0.3043736 | 0.4111189
0.8582654 | 0.006866982 | 0.335026 | 0.4564128
1.01417 | 0.00752002 | 0.3615052 | 0.4998175
1.170077 | 0.008187138 | 0.3830937 | 0.544158
1.325984 | 0.008827552 | 0.4026435 | 0.586724
1.48189 | 0.009429627 | 0.4212541 | 0.6267413
2.346374 | 0.01262543 | 0.4981659 | 0.8391525
3.905401 | 0.01791924 | 0.5842097 | 1.19101
5.464432 | 0.02276125 | 0.6435343 | 1.51284
7.023471 | 0.02725488 | 0.690765 | 1.811514
8.58253 | 0.03148796 | 0.7306234 | 2.092872
10.14162 | 0.03556831 | 0.7643053 | 2.364077
11.70071 | 0.03954332 | 0.7931621 | 2.628282
13.25985 | 0.04345474 | 0.8179452 | 2.888257
14.81903 | 0.0474372 | 0.8373819 | 3.152952
16.37825 | 0.05159125 | 0.8509698 | 3.42905
17.93748 | 0.05599954 | 0.8586178 | 3.722045

## 4.013 V - 4.036 V
Specific Capacity | Voltage | Fractional Capacity | qi/I
7.874859e-05 | 0.0006864904 | 0.0003478588 | 0.04032531
0.0002346869 | 0.001212012 | 0.0005871869 | 0.07119496
0.0003906256 | 0.001433607 | 0.000826276 | 0.08421208
0.0005465636 | 0.001524685 | 0.001087064 | 0.08956171
0.0007025025 | 0.001611729 | 0.001321753 | 0.09467453
0.0008584421 | 0.001662674 | 0.001565664 | 0.09766753
0.001014382 | 0.001718972 | 0.001789482 | 0.1009745
0.001170323 | 0.001741701 | 0.002037636 | 0.1023096
0.001326264 | 0.001762505 | 0.002281887 | 0.1035317
0.001482202 | 0.001780654 | 0.002524192 | 0.1045979
0.002347522 | 0.0018492 | 0.003849642 | 0.1086245
0.003906934 | 0.001906449 | 0.00621449 | 0.1119875
0.005466343 | 0.001941962 | 0.008535928 | 0.1140734
0.007025753 | 0.001976289 | 0.01078045 | 0.1160897
0.008585166 | 0.001997855 | 0.01303105 | 0.1173566
0.01014458 | 0.002022686 | 0.01520898 | 0.1188153
0.011704 | 0.002045024 | 0.01735523 | 0.1201275
0.01326341 | 0.002068112 | 0.01944804 | 0.1214836
0.01482283 | 0.002110706 | 0.021296 | 0.1239856
0.02347045 | 0.002189712 | 0.03250342 | 0.1286263
0.03906467 | 0.002378495 | 0.0498054 | 0.1397157
0.05465886 | 0.002518038 | 0.06582531 | 0.1479127
0.07025292 | 0.002654704 | 0.0802496 | 0.1559407
0.08584682 | 0.002752839 | 0.09456664 | 0.1617053
0.1014406 | 0.00288662 | 0.1065655 | 0.1695639
0.1170343 | 0.002963178 | 0.1197705 | 0.1740613
0.1326279 | 0.003092239 | 0.1300638 | 0.1816426
0.1482216 | 0.003175627 | 0.1415391 | 0.1865412
0.2346892 | 0.003626894 | 0.1962243 | 0.2130495
0.3906239 | 0.004381844 | 0.2703314 | 0.2573967
0.5465584 | 0.005078 | 0.3263912 | 0.2982904
0.7024939 | 0.005714798 | 0.372766 | 0.3356972
0.8584298 | 0.006359985 | 0.4093015 | 0.3735969
1.014365 | 0.006971392 | 0.4412343 | 0.4095126
1.1703 | 0.007571533 | 0.4687141 | 0.4447663
1.326236 | 0.008177009 | 0.4918368 | 0.4803335
1.482172 | 0.008778127 | 0.5120252 | 0.5156447
2.346815 | 0.01202584 | 0.5917771 | 0.7064233
3.906125 | 0.01796468 | 0.659358 | 1.055286
5.465444 | 0.02421673 | 0.6843914 | 1.422547

## 4.036 V - 4.060 V
Specific Capacity | Voltage | Fractional Capacity | qi/I
7.875358e-05 | 0.0007105505 | 0.0004554057 | 0.03080276
0.0002347013 | 0.001217931 | 0.0007918013 | 0.05279851
0.0003906484 | 0.001449462 | 0.001107395 | 0.06283581
0.0005465955 | 0.001561899 | 0.001437926 | 0.06771039
0.0007025429 | 0.001638247 | 0.001762044 | 0.07102019
0.0008584895 | 0.001701447 | 0.002073194 | 0.07376005
0.001014438 | 0.001746302 | 0.002386873 | 0.0757041
0.001170386 | 0.00177743 | 0.002705576 | 0.07705338
0.001326333 | 0.001794238 | 0.003037357 | 0.07778184
0.001482277 | 0.001809883 | 0.003365132 | 0.07845994
0.002347629 | 0.001876486 | 0.005140524 | 0.08134735
0.003907099 | 0.001946698 | 0.008246678 | 0.08439102
0.005466558 | 0.001990251 | 0.01128572 | 0.08627912
0.007026008 | 0.002011629 | 0.01435106 | 0.08720585
0.008585468 | 0.002068158 | 0.01705703 | 0.08965653
0.01014493 | 0.002082647 | 0.02001506 | 0.09028467
0.0117044 | 0.002099447 | 0.02290696 | 0.09101295
0.01326386 | 0.002131329 | 0.0255707 | 0.09239503
0.01482331 | 0.002162047 | 0.02817107 | 0.09372667
0.02347113 | 0.002310169 | 0.04174587 | 0.100148
0.03906555 | 0.002520351 | 0.06368778 | 0.1092597
0.05465993 | 0.0026998 | 0.083188 | 0.117039
0.07025417 | 0.002863551 | 0.1008069 | 0.124138
0.08584839 | 0.003014948 | 0.1169972 | 0.1307014
0.1014426 | 0.003142617 | 0.1326332 | 0.1362362
0.1170368 | 0.003277217 | 0.1467373 | 0.1420715
0.1326311 | 0.003409282 | 0.1598474 | 0.1477969
0.1482252 | 0.003519622 | 0.1730411 | 0.1525805
0.2346955 | 0.004140961 | 0.2328771 | 0.1795166
0.3906358 | 0.005200743 | 0.3086241 | 0.2254598
0.5465754 | 0.006153651 | 0.3649559 | 0.2667701
0.7025145 | 0.00707048 | 0.4082532 | 0.3065163
0.8584535 | 0.007945116 | 0.4439558 | 0.3444335
1.014392 | 0.008824317 | 0.4723325 | 0.3825491
1.170329 | 0.009693623 | 0.4960724 | 0.4202356
1.326266 | 0.01056157 | 0.515971 | 0.4578633
1.482203 | 0.01141884 | 0.5333456 | 0.4950282
2.346879 | 0.01620415 | 0.5950968 | 0.7024816
3.906237 | 0.02502611 | 0.64134 | 1.084933

## 4.060 V - 4.083 V
Specific Capacity | Voltage | Fractional Capacity | qi/I
7.875358e-05 | 0.0006814376 | 0.0006038619 | 0.02322968
0.000234702 | 0.001212671 | 0.001011271 | 0.04133913
0.0003906499 | 0.001437325 | 0.001420124 | 0.04899745
0.0005465978 | 0.001547296 | 0.001845814 | 0.05274623
0.0007025468 | 0.0016368 | 0.00224271 | 0.05579735
0.0008584953 | 0.001687927 | 0.002657528 | 0.05754011
0.001014443 | 0.001740998 | 0.003044549 | 0.05934926
0.001170391 | 0.001781492 | 0.003432737 | 0.06072996
0.001326337 | 0.001814524 | 0.003819309 | 0.06185609
0.00148228 | 0.001824467 | 0.004245097 | 0.06219518
0.002347639 | 0.001906353 | 0.006434601 | 0.06498665
0.003907122 | 0.001957483 | 0.01042924 | 0.06672972
0.005466612 | 0.002027176 | 0.0140903 | 0.06910562
0.007026104 | 0.002053893 | 0.01787435 | 0.07001643
0.008585594 | 0.002105844 | 0.02130285 | 0.07178734
0.01014508 | 0.00213886 | 0.02478372 | 0.07291294
0.01170456 | 0.002174568 | 0.0281239 | 0.07413024
0.01326403 | 0.002214435 | 0.03129725 | 0.07548925
0.01482351 | 0.002235415 | 0.03464865 | 0.07620448
0.02347139 | 0.002392141 | 0.0512679 | 0.08154726
0.03906594 | 0.002656883 | 0.07682796 | 0.0905723
0.05466047 | 0.002876799 | 0.09927898 | 0.09806924
0.07025502 | 0.003071515 | 0.1195138 | 0.1047072
0.08584943 | 0.003275935 | 0.1369291 | 0.111676
0.1014438 | 0.003440095 | 0.1540808 | 0.1172723
0.1170381 | 0.003601018 | 0.1698225 | 0.1227585
0.1326323 | 0.003790385 | 0.1828351 | 0.1292142
0.1482265 | 0.003942731 | 0.1964365 | 0.1344079
0.2346975 | 0.004779937 | 0.2565546 | 0.1629484
0.3906396 | 0.006135037 | 0.3326998 | 0.2091441
0.5465801 | 0.00737445 | 0.3872734 | 0.2513963
0.7025203 | 0.008582935 | 0.4276776 | 0.2925942
0.8584583 | 0.009796974 | 0.4578473 | 0.3339816
1.014396 | 0.01097454 | 0.4829641 | 0.3741257
1.170333 | 0.01213209 | 0.5040429 | 0.4135875
1.326271 | 0.01330564 | 0.5208229 | 0.4535948
1.482209 | 0.0144498 | 0.5359707 | 0.4926003
2.346875 | 0.02087252 | 0.5875009 | 0.7115551

## 4.083 V - 4.108 V
Specific Capacity | Voltage | Fractional Capacity | qi/I
7.875424e-05 | 0.0006934498 | 0.0007021021 | 0.01997934
0.0002347022 | 0.001230592 | 0.001179083 | 0.03545534
0.0003906494 | 0.001463105 | 0.001650643 | 0.04215455
0.0005465967 | 0.001596723 | 0.002116308 | 0.04600456
0.0007025439 | 0.001685262 | 0.002577196 | 0.04855579
0.0008584917 | 0.001746963 | 0.003038042 | 0.0503335
0.001014439 | 0.001790667 | 0.003502294 | 0.05159274
0.001170386 | 0.00183839 | 0.003935798 | 0.05296762
0.001326333 | 0.001851177 | 0.004429412 | 0.05333597
0.001482278 | 0.001891623 | 0.004844361 | 0.05450123
0.002347639 | 0.001960507 | 0.007402941 | 0.0564859
0.003907125 | 0.002052354 | 0.01176919 | 0.05913237
0.005466612 | 0.002097802 | 0.01610998 | 0.06044184
0.007026094 | 0.002156021 | 0.02014663 | 0.06211929
0.008585581 | 0.002198386 | 0.02414388 | 0.06333983
0.01014507 | 0.002243619 | 0.02795421 | 0.06464313
0.01170455 | 0.002295142 | 0.0315273 | 0.0661276
0.01326403 | 0.002318435 | 0.03536893 | 0.06679863
0.0148235 | 0.002361597 | 0.03880487 | 0.06804222
0.02347138 | 0.002563733 | 0.05659879 | 0.07386613
0.03906602 | 0.002871456 | 0.08410822 | 0.08273234
0.05466066 | 0.003139268 | 0.1076435 | 0.09044865
0.07025525 | 0.003374621 | 0.1287049 | 0.09722974
0.0858498 | 0.003625263 | 0.1464 | 0.1044514
0.1014444 | 0.003823389 | 0.1640291 | 0.1101599
0.117039 | 0.004023234 | 0.1798442 | 0.1159179
0.1326334 | 0.004228647 | 0.1939068 | 0.1218365
0.1482278 | 0.004418739 | 0.2073828 | 0.1273137
0.2346994 | 0.00541996 | 0.2677054 | 0.1561613
0.390641 | 0.007077983 | 0.3412005 | 0.203933
0.5465822 | 0.00860833 | 0.3925346 | 0.2480259
0.7025241 | 0.0101083 | 0.4296597 | 0.2912438
0.8584658 | 0.01157659 | 0.4584413 | 0.333549
1.014407 | 0.01301242 | 0.4819429 | 0.374919
1.170346 | 0.01442231 | 0.5016732 | 0.4155421
1.326285 | 0.01584784 | 0.5173782 | 0.4566159
1.482223 | 0.01724092 | 0.5314889 | 0.4967549
2.346879 | 0.02475817 | 0.5860214 | 0.7133476

## 4.108 V - 4.134 V
Specific Capacity | Voltage | Fractional Capacity | qi/I
7.875458e-05 | 0.0007185079 | 0.0007137886 | 0.01965194
0.000234705 | 0.001253758 | 0.001219085 | 0.0342919
0.0003906551 | 0.001507239 | 0.001687861 | 0.04122526
0.0005466055 | 0.001655383 | 0.002150309 | 0.04527746
0.0007025549 | 0.001760177 | 0.002599257 | 0.04814381
0.0008585042 | 0.001828864 | 0.003056936 | 0.05002254
0.001014453 | 0.001852347 | 0.003566442 | 0.05066485
0.001170401 | 0.00191593 | 0.003978143 | 0.05240393
0.001326348 | 0.001948019 | 0.004433939 | 0.05328161
0.001482293 | 0.00197989 | 0.00487549 | 0.0541534
0.002347661 | 0.002061958 | 0.007414484 | 0.05639805
0.003907159 | 0.002139626 | 0.01189183 | 0.0585224
0.005466658 | 0.002208535 | 0.01611918 | 0.0604072
0.007026162 | 0.002266598 | 0.02018687 | 0.06199532
0.008585671 | 0.002329013 | 0.02400643 | 0.06370252
0.01014518 | 0.00236814 | 0.02789829 | 0.06477273
0.01170468 | 0.002412214 | 0.03159869 | 0.06597826
0.01326418 | 0.002442562 | 0.03536391 | 0.06680836
0.01482368 | 0.002500584 | 0.03860469 | 0.0683954
0.02347167 | 0.002696657 | 0.05668179 | 0.07375846
0.03906651 | 0.00303968 | 0.08369551 | 0.08314082
0.05466119 | 0.003338612 | 0.1066199 | 0.09131729
0.07025566 | 0.003606233 | 0.1268682 | 0.09863737
0.08585008 | 0.003845594 | 0.1453793 | 0.1051845
0.1014446 | 0.004074649 | 0.1621302 | 0.1114498
0.117039 | 0.004301791 | 0.1771768 | 0.1176626
0.1326334 | 0.004523228 | 0.1909545 | 0.1237196
0.1482278 | 0.004746982 | 0.2033468 | 0.1298399
0.2346979 | 0.005830227 | 0.2621496 | 0.1594692
0.390638 | 0.007636573 | 0.3331205 | 0.2088772
0.5465767 | 0.009321533 | 0.3818468 | 0.2549651
0.7025157 | 0.01091829 | 0.4190124 | 0.2986405
0.8584552 | 0.01248985 | 0.4475954 | 0.3416271
1.014395 | 0.01399935 | 0.4718724 | 0.382916
1.170336 | 0.01546995 | 0.4926597 | 0.4231406
1.326278 | 0.01692793 | 0.5102181 | 0.4630207
1.482219 | 0.01833818 | 0.5263582 | 0.5015949
2.346882 | 0.02581021 | 0.5921409 | 0.7059745

## 4.134 V - 4.160 V
Specific Capacity | Voltage | Fractional Capacity | qi/I
7.875408e-05 | 0.0006910185 | 0.0006727147 | 0.02085245
0.000234703 | 0.0012742 | 0.001087248 | 0.03845061
0.0003906514 | 0.001554583 | 0.00148328 | 0.04691126
0.0005466015 | 0.001705416 | 0.001891856 | 0.05146258
0.0007025507 | 0.00182945 | 0.002266756 | 0.05520547
0.0008585 | 0.001897623 | 0.00267041 | 0.05726275
0.001014449 | 0.001961021 | 0.003053483 | 0.05917585
0.001170398 | 0.002006619 | 0.003442836 | 0.06055184
0.001326349 | 0.002039063 | 0.003839501 | 0.06153094
0.001482296 | 0.0020799 | 0.004206686 | 0.06276318
0.002347661 | 0.002187561 | 0.006334653 | 0.06601215
0.003907157 | 0.002287802 | 0.01008069 | 0.06903707
0.005466646 | 0.002350975 | 0.01372526 | 0.07094359
0.007026138 | 0.002395615 | 0.017312 | 0.07229068
0.008585628 | 0.002453263 | 0.0206574 | 0.07403031
0.01014511 | 0.002495261 | 0.02399874 | 0.07529773
0.0117046 | 0.002538038 | 0.02722112 | 0.0765886
0.01326408 | 0.002584433 | 0.03029419 | 0.07798867
0.01482356 | 0.00262605 | 0.03331939 | 0.07924464
0.02347145 | 0.002844775 | 0.04870119 | 0.08584501
0.03906612 | 0.003146974 | 0.07327481 | 0.09496447
0.0546607 | 0.003443996 | 0.09368287 | 0.1039279
0.07025527 | 0.003694819 | 0.1122363 | 0.1114969
0.08584989 | 0.00392138 | 0.1292255 | 0.1183338
0.1014445 | 0.004162281 | 0.1438615 | 0.1256035
0.1170391 | 0.004387899 | 0.1574425 | 0.132412
0.1326336 | 0.004585642 | 0.1707265 | 0.1383793
0.1482281 | 0.004791629 | 0.1825975 | 0.1445954
0.2346992 | 0.005805618 | 0.2386221 | 0.1751945
0.3906406 | 0.007481971 | 0.3081832 | 0.2257818
0.5465821 | 0.00902813 | 0.3573593 | 0.2724402
0.7025239 | 0.01048784 | 0.395387 | 0.3164899
0.8584658 | 0.01190021 | 0.42581 | 0.3591108
1.014407 | 0.01327954 | 0.4508963 | 0.4007352
1.170348 | 0.01458901 | 0.4735184 | 0.4402511
1.326289 | 0.01589084 | 0.4926504 | 0.4795367
1.482231 | 0.01715679 | 0.5099497 | 0.5177394
2.3469 | 0.02380229 | 0.5820005 | 0.7182816

## 4.160 V - 4.186 V
Specific Capacity | Voltage | Fractional Capacity | qi/I
7.875574e-05 | 0.000705326 | 0.0002795786 | 0.05017415
0.0002347073 | 0.001337537 | 0.0004393721 | 0.09514817
0.0003906572 | 0.001650591 | 0.0005926087 | 0.1174179
0.0005466072 | 0.001851998 | 0.0007390034 | 0.1317453
0.0007025559 | 0.001977016 | 0.0008897794 | 0.1406391
0.0008585045 | 0.002074535 | 0.001036176 | 0.1475762
0.001014454 | 0.002144981 | 0.001184188 | 0.1525882
0.001170401 | 0.002203044 | 0.001330219 | 0.1567191
0.001326348 | 0.002252658 | 0.001474259 | 0.160249
0.001482292 | 0.002288348 | 0.001621897 | 0.1627883
0.002347657 | 0.00241661 | 0.002432426 | 0.1719128
0.003907161 | 0.002519321 | 0.003883197 | 0.1792194
0.005466655 | 0.002590516 | 0.005283808 | 0.1842841
0.007026146 | 0.00263422 | 0.006678467 | 0.1873928
0.008585642 | 0.002705386 | 0.00794612 | 0.1924559
0.01014513 | 0.002748157 | 0.00924331 | 0.1954985
0.01170461 | 0.002795512 | 0.01048352 | 0.1988674
0.01326409 | 0.002827775 | 0.01174476 | 0.2011627
0.01482358 | 0.002864049 | 0.01295938 | 0.2037434
0.02347153 | 0.003072307 | 0.01912883 | 0.2185585
0.03906626 | 0.003378106 | 0.02895611 | 0.2403127
0.05466093 | 0.00361061 | 0.037906 | 0.2568529
0.07025549 | 0.003855318 | 0.04562802 | 0.2742612
0.08585005 | 0.00407848 | 0.05270524 | 0.2901369
0.1014446 | 0.004276798 | 0.05939118 | 0.3042452
0.1170392 | 0.004495735 | 0.06518419 | 0.3198206
0.1326337 | 0.004688728 | 0.07082887 | 0.3335498
0.1482281 | 0.004865279 | 0.07628417 | 0.3461096
0.2346994 | 0.005806928 | 0.1011992 | 0.4130976
0.3906415 | 0.007315306 | 0.133708 | 0.520403
0.5465815 | 0.008696932 | 0.1573622 | 0.6186911
0.7025191 | 0.009984638 | 0.1761722 | 0.710299
0.8584566 | 0.01122884 | 0.1914234 | 0.7988123
1.014394 | 0.01243008 | 0.2043357 | 0.8842694
1.17033 | 0.01358476 | 0.2157089 | 0.9664137
1.326265 | 0.01470103 | 0.2258884 | 1.045827
1.482197 | 0.0157933 | 0.2349874 | 1.123534
2.3468 | 0.02093096 | 0.2807362 | 1.489033
3.90605 | 0.02720938 | 0.3594435 | 1.935687
5.465284 | 0.03054529 | 0.4480021 | 2.173013
7.024458 | 0.03276051 | 0.5368757 | 2.330615
8.583587 | 0.03458023 | 0.6215164 | 2.460086