## 4.087 V - 4.083 V
Specific Capacity | Voltage | Fractional Capacity | qi/I
7.882845e-05 | 0.0007583989 | 0.000811817 | 0.01728007
0.000234924 | 0.001406284 | 0.001304749 | 0.03204218
0.0003910191 | 0.001701182 | 0.00179523 | 0.0387608
0.0005471155 | 0.001864196 | 0.002292241 | 0.04247479
0.000703211 | 0.001969939 | 0.002788083 | 0.04488352
0.0008593093 | 0.00204308 | 0.003285012 | 0.04654949
0.001015406 | 0.002100923 | 0.003774873 | 0.0478675
0.001171501 | 0.002140033 | 0.004275581 | 0.04875884
0.001327596 | 0.002172281 | 0.004773346 | 0.04949378
0.00148369 | 0.002201646 | 0.005263425 | 0.05016252
0.002349866 | 0.002287585 | 0.008023036 | 0.05212055
0.003910826 | 0.002385133 | 0.01280645 | 0.05434306
0.005471796 | 0.002442769 | 0.01749526 | 0.05565623
0.00703276 | 0.002502314 | 0.02195113 | 0.05701294
0.008593717 | 0.002551545 | 0.02630575 | 0.05813463
0.01015468 | 0.00260596 | 0.03043485 | 0.05937445
0.01171563 | 0.002644921 | 0.03459601 | 0.06026213
0.0132766 | 0.002689986 | 0.03854871 | 0.06128896
0.01483757 | 0.002737122 | 0.04233907 | 0.06236282
0.02349379 | 0.002956441 | 0.06206642 | 0.06735985
0.03910356 | 0.003271017 | 0.09336977 | 0.07452714
0.05471344 | 0.003569575 | 0.1197155 | 0.08132944
0.07032343 | 0.003829949 | 0.1434101 | 0.08726169
0.08593347 | 0.004083046 | 0.1643807 | 0.09302817
0.1015435 | 0.004312294 | 0.1839148 | 0.09825129
0.1171535 | 0.004524192 | 0.2022494 | 0.1030791
0.1327636 | 0.004755361 | 0.2180561 | 0.108346
0.1483736 | 0.004950049 | 0.23411 | 0.1127817
0.2349326 | 0.005981971 | 0.306741 | 0.1362928
0.3910351 | 0.007724957 | 0.3953598 | 0.1760047

## 4.083 V - 4.060 V
Specific Capacity | Voltage | Fractional Capacity | qi/I
7.882795e-05 | 0.0007362227 | 0.0007134389 | 0.01966223
0.0002349231 | 0.001375889 | 0.001137701 | 0.03674558
0.0003910178 | 0.001656882 | 0.0015725 | 0.04424991
0.0005471126 | 0.001802692 | 0.002022279 | 0.04814406
0.0007032062 | 0.001906179 | 0.00245813 | 0.0509079
0.0008593 | 0.001986346 | 0.002882542 | 0.053049
0.001015394 | 0.002051819 | 0.003297472 | 0.05479748
0.001171489 | 0.002073179 | 0.003765193 | 0.05536791
0.001327584 | 0.002119759 | 0.004173125 | 0.05661196
0.001483677 | 0.002149141 | 0.004600024 | 0.05739673
0.002349854 | 0.002234672 | 0.00700669 | 0.05968117
0.003910798 | 0.002324407 | 0.01121086 | 0.06207776
0.005471744 | 0.00237249 | 0.01536764 | 0.06336187
0.007032693 | 0.002434888 | 0.01924547 | 0.06502828
0.008593653 | 0.002497327 | 0.02292916 | 0.0666958
0.01015461 | 0.002541253 | 0.02662569 | 0.06786893
0.01171556 | 0.002583818 | 0.03021252 | 0.06900567
0.01327653 | 0.002612453 | 0.03386273 | 0.06977032
0.01483749 | 0.002688213 | 0.03677754 | 0.07179362
0.02349372 | 0.002867675 | 0.05458931 | 0.0765864
0.03910353 | 0.003204566 | 0.08130785 | 0.08558352
0.05471338 | 0.003482307 | 0.1046917 | 0.09300098
0.07032342 | 0.003737698 | 0.1253665 | 0.09982153
0.08593359 | 0.003970974 | 0.1441955 | 0.1060513
0.1015438 | 0.004204619 | 0.1609209 | 0.1122912
0.117154 | 0.004413069 | 0.1768896 | 0.1178579
0.1327644 | 0.00463221 | 0.1909762 | 0.1237102
0.1483749 | 0.00481545 | 0.2053096 | 0.1286037
0.2349359 | 0.00584203 | 0.2679608 | 0.1560199
0.391041 | 0.00749795 | 0.3475085 | 0.2002433
0.5471474 | 0.009018367 | 0.4042613 | 0.2408477
0.7032549 | 0.01046126 | 0.4479344 | 0.2793816
0.859363 | 0.01182572 | 0.4842109 | 0.3158209
1.015471 | 0.01315504 | 0.5143526 | 0.3513215
1.17158 | 0.01444906 | 0.5402789 | 0.3858791
1.327688 | 0.01569898 | 0.5635214 | 0.4192591
1.483796 | 0.01688723 | 0.5854658 | 0.4509919
2.349457 | 0.02304595 | 0.6792953 | 0.6154653

## 4.060 V - 4.035 V
Specific Capacity | Voltage | Fractional Capacity | qi/I
7.883311e-05 | 0.000738416 | 0.0005220709 | 0.02687009
0.0002349376 | 0.001341989 | 0.0008561019 | 0.04883351
0.0003910401 | 0.001603503 | 0.001192541 | 0.05834952
0.0005471436 | 0.001751631 | 0.001527498 | 0.06373964
0.0007032489 | 0.00185487 | 0.001854033 | 0.06749653
0.0008593521 | 0.001901259 | 0.002210303 | 0.0691846
0.001015456 | 0.001957382 | 0.002536924 | 0.07122681
0.00117156 | 0.001990054 | 0.002878868 | 0.07241569
0.001327665 | 0.002028217 | 0.003201077 | 0.07380428
0.001483767 | 0.002034153 | 0.003567006 | 0.07402021
0.002349994 | 0.002107615 | 0.005452522 | 0.07669329
0.003911048 | 0.002189669 | 0.00873447 | 0.07967903
0.005472108 | 0.002241987 | 0.01193558 | 0.08158264
0.007033164 | 0.002298312 | 0.01496455 | 0.08363206
0.00859422 | 0.00233879 | 0.01796955 | 0.08510491
0.01015528 | 0.002388997 | 0.0207873 | 0.08693178
0.01171634 | 0.002406737 | 0.02380592 | 0.0875773
0.0132774 | 0.002454249 | 0.02645551 | 0.08930611
0.01483846 | 0.002479074 | 0.0292699 | 0.09020934
0.02349524 | 0.002669967 | 0.04303244 | 0.09715544
0.03910603 | 0.002922522 | 0.06543466 | 0.1063454
0.05471687 | 0.003173538 | 0.08431395 | 0.1154792
0.07032781 | 0.003369553 | 0.102065 | 0.1226117
0.08593871 | 0.00358509 | 0.1172224 | 0.1304545
0.1015496 | 0.003761069 | 0.1320349 | 0.1368579
0.1171605 | 0.003921794 | 0.1460892 | 0.1427061
0.1327713 | 0.004093793 | 0.158599 | 0.1489649
0.1483821 | 0.004248994 | 0.1707723 | 0.1546122
0.2349449 | 0.005070944 | 0.2265682 | 0.1845212
0.3910547 | 0.006408838 | 0.2983872 | 0.233204
0.5471659 | 0.007617919 | 0.3512405 | 0.2771995
0.7032782 | 0.008761318 | 0.3925361 | 0.3188048
0.8593923 | 0.009842863 | 0.4269647 | 0.3581593
1.015506 | 0.01087977 | 0.4564414 | 0.3958892
1.171622 | 0.01190539 | 0.4812442 | 0.4332089
1.327736 | 0.01289494 | 0.5035174 | 0.4692155
1.483849 | 0.01386504 | 0.5233482 | 0.5045146
2.349529 | 0.01876237 | 0.6123717 | 0.6827145
3.910738 | 0.02656672 | 0.7198513 | 0.9666926

## 4.035 V - 4.009 V
Specific Capacity | Voltage | Fractional Capacity | qi/I
7.883261e-05 | 0.0007666566 | 0.0003373624 | 0.04158094
0.0002349393 | 0.001331867 | 0.000578744 | 0.07223595
0.0003910444 | 0.001584979 | 0.000809458 | 0.08596386
0.0005471498 | 0.001706585 | 0.001051889 | 0.09255928
0.0007032541 | 0.001760609 | 0.001310512 | 0.0954897
0.0008593524 | 0.001811779 | 0.001556173 | 0.09826588
0.00101545 | 0.00184575 | 0.001805001 | 0.1001086
0.001171549 | 0.001888109 | 0.002035753 | 0.1024062
0.001327647 | 0.001897654 | 0.002295395 | 0.1029243
0.001483744 | 0.001925509 | 0.002528164 | 0.104435
0.002349957 | 0.001998234 | 0.003858383 | 0.1083793
0.00391097 | 0.002051896 | 0.006253466 | 0.1112896
0.005471968 | 0.002084728 | 0.00861164 | 0.1130704
0.007032971 | 0.002148102 | 0.01074176 | 0.1165076
0.008593991 | 0.002172526 | 0.01297841 | 0.1178323
0.01015501 | 0.002205733 | 0.01510494 | 0.1196334
0.01171602 | 0.002251357 | 0.01707369 | 0.122108
0.01327703 | 0.002256109 | 0.01930779 | 0.1223658
0.01483804 | 0.002285898 | 0.02129666 | 0.1239815
0.02349453 | 0.002419527 | 0.03185869 | 0.1312291
0.03910489 | 0.002641129 | 0.04857728 | 0.1432481
0.05471529 | 0.002816184 | 0.06374401 | 0.1527424
0.07032568 | 0.002984554 | 0.07730832 | 0.1618742
0.0859361 | 0.003115109 | 0.09050949 | 0.168955
0.1015466 | 0.003263827 | 0.1020774 | 0.1770209
0.117157 | 0.003380639 | 0.1137002 | 0.1833563
0.1327676 | 0.003543851 | 0.122916 | 0.1922083
0.1483783 | 0.003655329 | 0.133179 | 0.1982544
0.2349404 | 0.004254335 | 0.1811831 | 0.2307425
0.3910493 | 0.005266398 | 0.2436181 | 0.2856334
0.5471586 | 0.006144084 | 0.2921781 | 0.3332358
0.7032685 | 0.00696358 | 0.3313448 | 0.3776823
0.8593782 | 0.007746566 | 0.363971 | 0.4201487
1.015488 | 0.00851259 | 0.3913855 | 0.4616947
1.171599 | 0.009260669 | 0.4150765 | 0.5022676
1.327709 | 0.009979354 | 0.4365081 | 0.5412463
1.483819 | 0.01066444 | 0.4564931 | 0.5784029
2.349478 | 0.01421758 | 0.5421722 | 0.7711112
3.910641 | 0.01999224 | 0.6417681 | 1.084305
5.471815 | 0.02508354 | 0.7157054 | 1.360435
7.032995 | 0.02967702 | 0.7775202 | 1.609565

## 4.009 V - 3.984 V
Specific Capacity | Voltage | Fractional Capacity | qi/I
7.882978e-05 | 0.0007309144 | 0.0002451089 | 0.05723155
0.000234928 | 0.00127169 | 0.0004198445 | 0.09957413
0.0003910281 | 0.001489873 | 0.0005964772 | 0.1166571
0.0005471286 | 0.00160305 | 0.0007756708 | 0.1255188
0.000703229 | 0.001667597 | 0.0009583866 | 0.1305721
0.000859329 | 0.001720679 | 0.001134997 | 0.1347279
0.001015427 | 0.001758657 | 0.001312209 | 0.1377021
0.001171526 | 0.001786149 | 0.001490629 | 0.1398547
0.001327626 | 0.001814952 | 0.001662439 | 0.1421099
0.001483723 | 0.001813988 | 0.001858889 | 0.1420346
0.00234993 | 0.001869158 | 0.002857222 | 0.1463543
0.003910947 | 0.001905225 | 0.004665205 | 0.1491783
0.00547197 | 0.001951065 | 0.006373927 | 0.1527675
0.007032991 | 0.001978752 | 0.008077627 | 0.1549353
0.008594009 | 0.002018651 | 0.009675417 | 0.1580592
0.01015503 | 0.002041749 | 0.01130352 | 0.1598677
0.01171605 | 0.002057967 | 0.01293833 | 0.1611376
0.01327708 | 0.00207286 | 0.01455686 | 0.1623036
0.01483811 | 0.002096897 | 0.01608187 | 0.1641855
0.02349474 | 0.002220382 | 0.02404795 | 0.1738541
0.03910529 | 0.002385139 | 0.03726121 | 0.1867543
0.05471583 | 0.002512265 | 0.04949744 | 0.1967079
0.07032638 | 0.002629869 | 0.06077421 | 0.2059159
0.0859369 | 0.002734246 | 0.07142944 | 0.2140882
0.1015474 | 0.002841912 | 0.08120698 | 0.2225182
0.117158 | 0.002939866 | 0.090569 | 0.2301876
0.1327686 | 0.003037383 | 0.09934158 | 0.2378226
0.1483794 | 0.003116971 | 0.1081872 | 0.2440539
0.2349421 | 0.003548006 | 0.1504914 | 0.2778028
0.3910514 | 0.004250838 | 0.2090713 | 0.3328327
0.5471616 | 0.004856142 | 0.2560704 | 0.3802262
0.7032714 | 0.00543547 | 0.2940499 | 0.4255856
0.8593818 | 0.005977597 | 0.3267343 | 0.4680318
1.015494 | 0.006510541 | 0.3544831 | 0.5097591
1.171607 | 0.007002654 | 0.3802372 | 0.5482896
1.327719 | 0.007499521 | 0.4023536 | 0.5871923
1.48383 | 0.007990481 | 0.4220331 | 0.6256324
2.349501 | 0.01047257 | 0.5098676 | 0.8199714
3.91069 | 0.0146039 | 0.6085827 | 1.143439
5.471881 | 0.01844241 | 0.6743018 | 1.443979
7.033068 | 0.0221498 | 0.7216227 | 1.734252
8.594259 | 0.02587626 | 0.7548179 | 2.026017

## 3.984 V - 3.960 V
Specific Capacity | Voltage | Fractional Capacity | qi/I
7.883261e-05 | 0.0007107783 | 0.0002790976 | 0.05026264
0.0002349346 | 0.001214138 | 0.0004869263 | 0.08585799
0.0003910344 | 0.001417437 | 0.0006942174 | 0.1002349
0.0005471351 | 0.001534424 | 0.0008972914 | 0.1085073
0.0007032378 | 0.001585217 | 0.001116343 | 0.1120989
0.0008593401 | 0.001632177 | 0.001324897 | 0.1154194
0.001015442 | 0.001652055 | 0.001546731 | 0.1168249
0.001171544 | 0.001684687 | 0.001749943 | 0.1191321
0.001327647 | 0.001700526 | 0.001964643 | 0.1202521
0.001483747 | 0.00172819 | 0.002160492 | 0.1222082
0.002349962 | 0.001762927 | 0.003354368 | 0.1246642
0.003910989 | 0.001811007 | 0.005434389 | 0.1280637
0.005472009 | 0.00185033 | 0.007441867 | 0.1308442
0.007033039 | 0.001869819 | 0.009465156 | 0.1322223
0.008594082 | 0.00189826 | 0.01139274 | 0.1342333
0.01015512 | 0.001923653 | 0.01328442 | 0.1360289
0.01171615 | 0.001942938 | 0.01517436 | 0.1373924
0.01327719 | 0.00197464 | 0.01692009 | 0.1396342
0.01483824 | 0.001976737 | 0.01888938 | 0.1397826
0.02349489 | 0.002088572 | 0.02830794 | 0.1476909
0.03910544 | 0.002252948 | 0.04367876 | 0.1593143
0.05471599 | 0.002380634 | 0.05783702 | 0.1683434
0.07032668 | 0.002481433 | 0.07131844 | 0.175471
0.08593752 | 0.002607614 | 0.08293233 | 0.1843932
0.1015485 | 0.002668473 | 0.09576244 | 0.1886964
0.1171596 | 0.002780733 | 0.1060237 | 0.1966344
0.1327708 | 0.002868944 | 0.1164568 | 0.2028717
0.1483819 | 0.002933066 | 0.1273044 | 0.2074055
0.2349464 | 0.003346123 | 0.1766897 | 0.2366134
0.3910589 | 0.003979119 | 0.2473088 | 0.2813737
0.5471724 | 0.004580028 | 0.3006356 | 0.3238652
0.7032855 | 0.005106854 | 0.3465473 | 0.3611176
0.8593998 | 0.005636381 | 0.3836889 | 0.3985609
1.015514 | 0.006132875 | 0.4166832 | 0.4336685
1.171626 | 0.006621171 | 0.4452855 | 0.4681965
1.327737 | 0.007111139 | 0.469848 | 0.5028426
1.483849 | 0.007588347 | 0.4920701 | 0.5365863
2.34952 | 0.01014662 | 0.5826961 | 0.7174851
3.910712 | 0.01468568 | 0.67011 | 1.038448
5.471901 | 0.01925414 | 0.7151521 | 1.361488
7.033084 | 0.0239736 | 0.738239 | 1.695204
8.594261 | 0.02882188 | 0.7503616 | 2.03803

## 3.960 V - 3.936 V
Specific Capacity | Voltage | Fractional Capacity | qi/I
7.883128e-05 | 0.0007075137 | 0.000360442 | 0.03891855
0.0002349328 | 0.001229208 | 0.0006182868 | 0.06761556
0.0003910333 | 0.001418363 | 0.0008918629 | 0.07802102
0.0005471338 | 0.001516294 | 0.001167298 | 0.08340804
0.0007032353 | 0.001584846 | 0.001435441 | 0.08717872
0.0008593363 | 0.001630282 | 0.001705188 | 0.08967844
0.001015439 | 0.001666146 | 0.001971571 | 0.09165134
0.001171541 | 0.00168581 | 0.002248125 | 0.09273294
0.001327641 | 0.001714228 | 0.002505438 | 0.0942962
0.001483739 | 0.001725122 | 0.002782335 | 0.09489535
0.002349948 | 0.001760994 | 0.004316901 | 0.09686853
0.003910967 | 0.001808338 | 0.006996426 | 0.09947257
0.005471988 | 0.00185971 | 0.009518568 | 0.1022982
0.00703301 | 0.001892356 | 0.01202293 | 0.104094
0.00859403 | 0.001894071 | 0.01467819 | 0.1041881
0.01015506 | 0.001946949 | 0.01687328 | 0.1070966
0.01171608 | 0.001970037 | 0.01923887 | 0.1083666
0.0132771 | 0.001997325 | 0.02150435 | 0.1098675
0.01483812 | 0.002013175 | 0.02384345 | 0.1107393
0.02349457 | 0.002130177 | 0.03567989 | 0.1171752
0.03910472 | 0.002318579 | 0.05456059 | 0.1275388
0.05471491 | 0.00245431 | 0.07211872 | 0.1350048
0.0703252 | 0.002592707 | 0.08774639 | 0.1426175
0.08593565 | 0.002704557 | 0.1027895 | 0.1487697
0.1015461 | 0.002832665 | 0.1159685 | 0.1558163
0.1171566 | 0.002938966 | 0.1289567 | 0.1616635
0.1327672 | 0.00304644 | 0.140984 | 0.1675752
0.1483778 | 0.003126804 | 0.1535111 | 0.1719956
0.2349405 | 0.003643142 | 0.2086188 | 0.2003973
0.3910495 | 0.004423487 | 0.285982 | 0.2433213
0.547158 | 0.005155336 | 0.3433424 | 0.2835776
0.7032677 | 0.005837759 | 0.3897142 | 0.3211149
0.859379 | 0.006529912 | 0.4257445 | 0.3591872
1.015491 | 0.007164791 | 0.4585049 | 0.3941091
1.171601 | 0.007826199 | 0.4842846 | 0.4304902
1.327712 | 0.008436281 | 0.5091251 | 0.4640482
1.483823 | 0.009076875 | 0.5288315 | 0.4992842
2.349488 | 0.01245364 | 0.6103072 | 0.6850263
3.910652 | 0.01849346 | 0.6840734 | 1.017251
5.471814 | 0.02458785 | 0.7199171 | 1.352476

## 3.936 V - 3.911 V
Specific Capacity | Voltage | Fractional Capacity | qi/I
7.883195e-05 | 0.0006863709 | 0.0004528509 | 0.03097686
0.0002349341 | 0.001183243 | 0.0007828599 | 0.05340146
0.0003910363 | 0.001360592 | 0.001133186 | 0.06140511
0.0005471373 | 0.001472619 | 0.001464933 | 0.06646178
0.0007032386 | 0.001533869 | 0.0018077 | 0.06922609
0.0008593423 | 0.001561937 | 0.002169275 | 0.07049271
0.001015445 | 0.001597447 | 0.002506351 | 0.07209543
0.001171548 | 0.001637729 | 0.002820525 | 0.07391345
0.001327651 | 0.001638895 | 0.003194071 | 0.0739661
0.001483752 | 0.001665047 | 0.003513554 | 0.07514633
0.002349966 | 0.0017015 | 0.005445547 | 0.07679135
0.003910996 | 0.001761423 | 0.008754585 | 0.07949576
0.005472028 | 0.001807047 | 0.01193963 | 0.08155464
0.007033058 | 0.001848648 | 0.01500037 | 0.08343219
0.008594086 | 0.001875575 | 0.01806663 | 0.08464732
0.01015512 | 0.001912227 | 0.02093907 | 0.0863015
0.01171615 | 0.001939539 | 0.02381761 | 0.0875342
0.01327718 | 0.001954822 | 0.02677999 | 0.08822386
0.01483821 | 0.001994142 | 0.02933845 | 0.08999846
0.02349473 | 0.00212715 | 0.0435496 | 0.09600118
0.03910499 | 0.002347816 | 0.06567197 | 0.1059601
0.05471529 | 0.002519046 | 0.08564154 | 0.1136878
0.07032574 | 0.002665278 | 0.104036 | 0.1202874
0.08593629 | 0.002805778 | 0.1207634 | 0.1266282
0.1015469 | 0.002933287 | 0.1364973 | 0.1323827
0.1171576 | 0.003062694 | 0.1508268 | 0.1382229
0.1327682 | 0.003187941 | 0.1642086 | 0.1438753
0.1483788 | 0.003304549 | 0.1770401 | 0.1491379
0.2349408 | 0.003909276 | 0.2369595 | 0.1764297
0.3910491 | 0.004882223 | 0.3158098 | 0.2203395
0.5471588 | 0.005794081 | 0.3723408 | 0.2614923
0.7032695 | 0.006650394 | 0.4169522 | 0.3001381
0.8593792 | 0.007454013 | 0.4545761 | 0.3364055
1.015488 | 0.008255907 | 0.484978 | 0.3725952
1.171598 | 0.009063364 | 0.5096839 | 0.4090364
1.327707 | 0.009864326 | 0.530697 | 0.4451838
1.483816 | 0.01060763 | 0.5515357 | 0.4787291
2.349463 | 0.01479662 | 0.6260627 | 0.6677802
3.91059 | 0.02213635 | 0.6965435 | 0.9990246
5.471719 | 0.02937968 | 0.7343254 | 1.325918

## 3.911 V - 3.886 V
Specific Capacity | Voltage | Fractional Capacity | qi/I
7.883045e-05 | 0.0006837192 | 0.0005235333 | 0.02679423
0.0002349291 | 0.001149668 | 0.0009278813 | 0.0450547
0.0003910268 | 0.00133787 | 0.001327152 | 0.05243047
0.0005471283 | 0.001438259 | 0.001727349 | 0.05636446
0.0007032238 | 0.001494775 | 0.002136219 | 0.05857969
0.0008593223 | 0.001527061 | 0.002555217 | 0.05984478
0.001015422 | 0.001560274 | 0.002955112 | 0.06114628
0.001171517 | 0.001563524 | 0.003402295 | 0.06127359
0.001327618 | 0.001606264 | 0.003753049 | 0.06294834
0.001483713 | 0.001605119 | 0.004197307 | 0.06290381
0.002349908 | 0.001671142 | 0.006385068 | 0.06549134
0.003910903 | 0.00172593 | 0.01028921 | 0.06763842
0.0054719 | 0.001756855 | 0.01414263 | 0.06885035
0.007032902 | 0.001800962 | 0.01773201 | 0.07057882
0.008593903 | 0.001837625 | 0.02123546 | 0.07201564
0.0101549 | 0.001875043 | 0.02459193 | 0.07348198
0.01171591 | 0.001892592 | 0.02810911 | 0.07416959
0.01327692 | 0.001940108 | 0.03107417 | 0.07603164
0.01483794 | 0.001952907 | 0.03450008 | 0.07653321
0.0234944 | 0.002105995 | 0.05065649 | 0.08253268
0.03910461 | 0.002340029 | 0.07588131 | 0.09170429
0.0547148 | 0.002522905 | 0.09847636 | 0.09887098
0.07032504 | 0.0026947 | 0.1185025 | 0.1056034
0.08593534 | 0.002846264 | 0.137096 | 0.1115429
0.1015456 | 0.003006217 | 0.1533801 | 0.1178112
0.1171561 | 0.003143451 | 0.1692334 | 0.1231891
0.1327665 | 0.003268677 | 0.1844355 | 0.1280966
0.1483767 | 0.003406515 | 0.1977805 | 0.1334983
0.2349372 | 0.004080694 | 0.2614242 | 0.1599185
0.3910444 | 0.005195859 | 0.3417408 | 0.2036205
0.5471524 | 0.006184256 | 0.4017436 | 0.2423545
0.7032607 | 0.007189271 | 0.4441806 | 0.2817395
0.8593689 | 0.008135509 | 0.4796484 | 0.3188211
1.015477 | 0.009057281 | 0.5090968 | 0.3549441
1.171585 | 0.009987832 | 0.5326363 | 0.3914108
1.327693 | 0.01088023 | 0.5540995 | 0.4263822
1.4838 | 0.01175009 | 0.5734058 | 0.460471
2.349447 | 0.01648711 | 0.6470668 | 0.6461076
3.910582 | 0.02471617 | 0.7184363 | 0.9685915

## 3.886 V - 3.860 V
Specific Capacity | Voltage | Fractional Capacity | qi/I
7.882978e-05 | 0.0007137301 | 0.0005180959 | 0.02707606
0.0002349268 | 0.001163087 | 0.0009474888 | 0.04412327
0.000391024 | 0.001321899 | 0.001387583 | 0.05014767
0.0005471228 | 0.00141257 | 0.00181689 | 0.05358741
0.0007032218 | 0.001449619 | 0.002275581 | 0.05499264
0.0008593191 | 0.001492199 | 0.002701354 | 0.05660791
0.001015417 | 0.001542966 | 0.003087038 | 0.0585337
0.001171516 | 0.001570452 | 0.00349927 | 0.05957632
0.001327615 | 0.00158839 | 0.003920748 | 0.06025687
0.001483709 | 0.001586671 | 0.004386476 | 0.06019182
0.002349893 | 0.001650781 | 0.006677477 | 0.06262394
0.003910865 | 0.001698886 | 0.01079847 | 0.06444877
0.005471836 | 0.001758856 | 0.0145934 | 0.06672377
0.007032812 | 0.001787687 | 0.01845403 | 0.06781738
0.008593785 | 0.001829309 | 0.02203693 | 0.06939632
0.01015476 | 0.001856969 | 0.02565185 | 0.07044562
0.01171573 | 0.001880827 | 0.02921961 | 0.07135072
0.01327671 | 0.001924323 | 0.0323643 | 0.07300079
0.01483769 | 0.00196153 | 0.0354834 | 0.07441231
0.02349403 | 0.002102622 | 0.05241433 | 0.07976476
0.03910403 | 0.00233435 | 0.0785795 | 0.0885555
0.05471403 | 0.002513778 | 0.1021 | 0.09536215
0.0703241 | 0.002704674 | 0.1219672 | 0.1026039
0.08593439 | 0.002863089 | 0.1407946 | 0.1086134
0.1015448 | 0.002999028 | 0.1588293 | 0.1137701
0.1171551 | 0.003150572 | 0.1744317 | 0.1195189
0.1327654 | 0.003293204 | 0.1891124 | 0.1249295
0.1483759 | 0.003420294 | 0.2034949 | 0.1297506
0.2349361 | 0.004122395 | 0.2673338 | 0.156385
0.3910395 | 0.005274386 | 0.3477783 | 0.2000861
0.5471432 | 0.006329011 | 0.4055262 | 0.2400936
0.7032458 | 0.007358284 | 0.4483161 | 0.2791396
0.8593466 | 0.008368823 | 0.4816791 | 0.3174747
1.015449 | 0.009312354 | 0.5115079 | 0.3532678
1.171552 | 0.01023472 | 0.5369571 | 0.3882577
1.327657 | 0.01115766 | 0.5581701 | 0.4232695
1.483763 | 0.01207809 | 0.5762623 | 0.4581857
2.349411 | 0.01689031 | 0.6524918 | 0.6407377
3.910561 | 0.02514382 | 0.7295611 | 0.9538338

## 3.860 V - 3.834 V
Specific Capacity | Voltage | Fractional Capacity | qi/I
7.882928e-05 | 0.0006868834 | 0.0004900704 | 0.02862399
0.0002349273 | 0.00114024 | 0.0008798142 | 0.04751633
0.0003910253 | 0.001301117 | 0.001283342 | 0.05422039
0.0005471245 | 0.001381296 | 0.001691427 | 0.05756158
0.0007032233 | 0.001431331 | 0.002098007 | 0.05964686
0.0008593215 | 0.001470091 | 0.002496119 | 0.06126221
0.001015419 | 0.001494142 | 0.002902065 | 0.06226453
0.001171517 | 0.001521429 | 0.003288144 | 0.06340152
0.001327615 | 0.00152944 | 0.003706753 | 0.06373551
0.00148371 | 0.001537462 | 0.004120961 | 0.06406983
0.002349897 | 0.001592227 | 0.006302281 | 0.06635206
0.00391087 | 0.001636326 | 0.01020604 | 0.06818998
0.005471846 | 0.001691308 | 0.01381545 | 0.07048113
0.007032828 | 0.001742483 | 0.01723516 | 0.07261374
0.008593804 | 0.001756047 | 0.02089792 | 0.07317887
0.01015478 | 0.001797847 | 0.02411968 | 0.07492078
0.01171575 | 0.001816924 | 0.02753514 | 0.07571574
0.01327673 | 0.001850324 | 0.0306406 | 0.07710749
0.01483771 | 0.001881043 | 0.03368387 | 0.07838756
0.02349398 | 0.001998658 | 0.05019632 | 0.08328889
0.03910379 | 0.002229788 | 0.07488747 | 0.09292067
0.05471362 | 0.002421474 | 0.09648716 | 0.1009087
0.0703235 | 0.00258751 | 0.1160573 | 0.1078278
0.08593349 | 0.002734891 | 0.1341765 | 0.1139693
0.1015436 | 0.002874408 | 0.1508544 | 0.1197834
0.1171537 | 0.003002906 | 0.1665974 | 0.1251379
0.1327639 | 0.003131913 | 0.181019 | 0.1305138
0.148374 | 0.003247418 | 0.1951073 | 0.1353271
0.2349332 | 0.003925822 | 0.2555452 | 0.1635974
0.3910361 | 0.005026837 | 0.3321819 | 0.2094789
0.5471395 | 0.006032447 | 0.3873098 | 0.2513845
0.7032442 | 0.006969478 | 0.4308835 | 0.290432
0.8593482 | 0.00787504 | 0.4659833 | 0.3281683
1.015454 | 0.008776595 | 0.4940696 | 0.3657376
1.17156 | 0.009657545 | 0.518026 | 0.4024482
1.327664 | 0.01048827 | 0.5405533 | 0.4370656
1.483769 | 0.01132798 | 0.5593293 | 0.4720573
2.349418 | 0.01573934 | 0.6374228 | 0.6558856
3.910542 | 0.02314494 | 0.7214976 | 0.9644884

## 3.834 V - 3.808 V
Specific Capacity | Voltage | Fractional Capacity | qi/I
7.882829e-05 | 0.0006799608 | 0.0004101795 | 0.03419961
0.0002349235 | 0.001136586 | 0.0007313073 | 0.05716599
0.0003910173 | 0.001277609 | 0.001082864 | 0.0642591
0.0005471115 | 0.001350739 | 0.001433112 | 0.06793684
0.0007032097 | 0.001403047 | 0.001773325 | 0.07056781
0.0008593078 | 0.001430153 | 0.002125896 | 0.07193124
0.001015403 | 0.001471388 | 0.00244167 | 0.07400528
0.001171497 | 0.001481697 | 0.00279742 | 0.07452392
0.001327593 | 0.001478836 | 0.003176295 | 0.07437998
0.001483687 | 0.001498489 | 0.003503198 | 0.07536843
0.002349859 | 0.001547907 | 0.005371217 | 0.07785393
0.003910812 | 0.001639923 | 0.008437607 | 0.08248166
0.005471768 | 0.001643744 | 0.01177794 | 0.0826738
0.007032729 | 0.001701791 | 0.01462155 | 0.08559333
0.008593695 | 0.001710564 | 0.01777528 | 0.08603452
0.01015466 | 0.001735201 | 0.02070578 | 0.08727352
0.01171564 | 0.00172852 | 0.02398101 | 0.08693756
0.0132766 | 0.001771466 | 0.02651734 | 0.08909746
0.01483756 | 0.001771856 | 0.02962852 | 0.0891171
0.02349371 | 0.001915185 | 0.04340269 | 0.096326
0.03910329 | 0.002112173 | 0.06550276 | 0.1062337
0.05471296 | 0.002286827 | 0.08465112 | 0.115018
0.07032268 | 0.002416644 | 0.1029576 | 0.1215472
0.08593237 | 0.002551607 | 0.1191568 | 0.1283352
0.1015421 | 0.002662145 | 0.1349553 | 0.1338947
0.1171519 | 0.002801841 | 0.1479386 | 0.1409207
0.1327616 | 0.002908765 | 0.1614878 | 0.1462985
0.1483714 | 0.003025175 | 0.1735304 | 0.1521532
0.234928 | 0.003596493 | 0.2311167 | 0.180888
0.3910255 | 0.004525162 | 0.3057361 | 0.227596
0.5471245 | 0.005386247 | 0.359398 | 0.2709046
0.7032248 | 0.006186815 | 0.4021636 | 0.3111695
0.8593264 | 0.006937566 | 0.4382549 | 0.3489286
1.01543 | 0.00771505 | 0.4656792 | 0.388032
1.171533 | 0.0084532 | 0.4903532 | 0.425157
1.327635 | 0.009169779 | 0.5122662 | 0.4611973
1.483737 | 0.009878731 | 0.5314122 | 0.496854
2.349363 | 0.01361074 | 0.6107228 | 0.6845553
3.910458 | 0.01980039 | 0.6987626 | 0.9958634
5.471549 | 0.0254735 | 0.7599718 | 1.281192

## 3.808 V - 3.783 V
Specific Capacity | Voltage | Fractional Capacity | qi/I
7.882596e-05 | 0.0006660055 | 0.0003415189 | 0.041076
0.0002349165 | 0.001095107 | 0.0006189848 | 0.067541
0.0003910085 | 0.001266548 | 0.0008908152 | 0.07811447
0.0005470998 | 0.001342103 | 0.001176261 | 0.08277411
0.0007031902 | 0.001374569 | 0.001476146 | 0.0847761
0.0008592789 | 0.001414081 | 0.001753408 | 0.08721268
0.001015368 | 0.001431083 | 0.002047301 | 0.08826121
0.00117146 | 0.001464115 | 0.002308742 | 0.09029849
0.00132755 | 0.001462984 | 0.002618391 | 0.0902286
0.001483637 | 0.001475955 | 0.002900531 | 0.0910285
0.002349778 | 0.001524261 | 0.004448264 | 0.09400778
0.003910684 | 0.001567765 | 0.007197718 | 0.09669066
0.005471592 | 0.001606499 | 0.009827802 | 0.09907952
0.007032502 | 0.00163666 | 0.01239865 | 0.1009396
0.008593407 | 0.00167635 | 0.01479189 | 0.1033874
0.0101543 | 0.001685915 | 0.01737951 | 0.1039773
0.01171521 | 0.001710149 | 0.01976692 | 0.1054719
0.01327611 | 0.001735932 | 0.02206791 | 0.107062
0.01483701 | 0.001760354 | 0.02432033 | 0.108568
0.02349291 | 0.001861165 | 0.03642295 | 0.1147853
0.0391022 | 0.00203902 | 0.05533537 | 0.125754
0.05471168 | 0.002177817 | 0.07249062 | 0.1343139
0.07032117 | 0.002299388 | 0.0882464 | 0.1418115
0.0859305 | 0.00241225 | 0.1027894 | 0.1487721
0.1015398 | 0.002518549 | 0.1163346 | 0.1553278
0.1171492 | 0.002615896 | 0.1292237 | 0.1613312
0.1327586 | 0.002711542 | 0.1412764 | 0.1672298
0.1483681 | 0.002809077 | 0.1524053 | 0.1732448
0.2349237 | 0.003277515 | 0.2068261 | 0.2021347
0.3910215 | 0.00404066 | 0.2792361 | 0.2491999
0.54712 | 0.004762789 | 0.3314702 | 0.2937355
0.7032174 | 0.00543262 | 0.3735111 | 0.3350454
0.8593168 | 0.006083533 | 0.4075873 | 0.3751883
1.015416 | 0.006706765 | 0.4368721 | 0.413624
1.171516 | 0.007292043 | 0.4635773 | 0.449719
1.327615 | 0.007884342 | 0.4858811 | 0.4862471
1.483717 | 0.008450495 | 0.5066314 | 0.5211621
2.349334 | 0.01150943 | 0.5889985 | 0.7098124
3.910406 | 0.01666259 | 0.6771777 | 1.027617
5.471497 | 0.02148282 | 0.7349166 | 1.324888
7.032588 | 0.02607153 | 0.7783446 | 1.60788

## 3.783 V - 3.759 V
Specific Capacity | Voltage | Fractional Capacity | qi/I
7.882729e-05 | 0.0006775558 | 0.0002972071 | 0.04719891
0.0002349198 | 0.001148469 | 0.0005225502 | 0.08000278
0.0003910128 | 0.001314173 | 0.0007600919 | 0.09154555
0.0005471055 | 0.001401421 | 0.0009973099 | 0.09762296
0.000703197 | 0.001453704 | 0.001235745 | 0.1012658
0.0008592882 | 0.001489384 | 0.001473872 | 0.1037513
0.00101538 | 0.001519161 | 0.001707467 | 0.1058259
0.001171471 | 0.001544924 | 0.0019371 | 0.1076207
0.001327562 | 0.001537855 | 0.002205298 | 0.1071285
0.001483651 | 0.001563438 | 0.002424257 | 0.1089108
0.002349808 | 0.001593801 | 0.003766395 | 0.1110259
0.003910726 | 0.00165796 | 0.006025749 | 0.1154953
0.005471647 | 0.001678382 | 0.008328272 | 0.1169179
0.007032574 | 0.001712364 | 0.0104917 | 0.119285
0.008593495 | 0.001740237 | 0.01261505 | 0.1212265
0.01015441 | 0.001742906 | 0.01488362 | 0.1214125
0.01171534 | 0.001788506 | 0.0167337 | 0.1245889
0.01327626 | 0.001803199 | 0.01880875 | 0.1256124
0.01483719 | 0.001826676 | 0.02074998 | 0.1272477
0.02349319 | 0.001934528 | 0.03102377 | 0.1347606
0.03910254 | 0.002072338 | 0.04820278 | 0.1443606
0.05471199 | 0.002224487 | 0.06283191 | 0.1549593
0.07032163 | 0.00233044 | 0.07708656 | 0.1623399
0.08593124 | 0.002423757 | 0.0905711 | 0.1688403
0.1015409 | 0.002513669 | 0.1031954 | 0.1751036
0.1171505 | 0.002616221 | 0.1143925 | 0.1822473
0.1327602 | 0.002699029 | 0.1256574 | 0.1880157
0.14837 | 0.002784738 | 0.1361098 | 0.1939861
0.2349266 | 0.003186178 | 0.1883605 | 0.2219505
0.3910246 | 0.003867446 | 0.2582899 | 0.2694078
0.5471235 | 0.004459189 | 0.313442 | 0.3106286
0.703223 | 0.005021917 | 0.3577266 | 0.3498279
0.8593242 | 0.005560981 | 0.3947601 | 0.3873789
1.015426 | 0.006096989 | 0.4254616 | 0.4247165
1.171528 | 0.006627278 | 0.4515907 | 0.461656
1.327628 | 0.007145507 | 0.4746473 | 0.4977551
1.483727 | 0.007656321 | 0.4950643 | 0.5333381
2.349352 | 0.0103333 | 0.5808135 | 0.7198148
3.910456 | 0.01491455 | 0.6697997 | 1.038941
5.471568 | 0.01929747 | 0.7243341 | 1.344251
7.03269 | 0.02358114 | 0.7618761 | 1.642644
8.593817 | 0.02776552 | 0.790693 | 1.934121

## 3.759 V - 3.734 V
Specific Capacity | Voltage | Fractional Capacity | qi/I
7.882817e-05 | 0.0007107304 | 0.0002808619 | 0.04994619
0.000234924 | 0.00125552 | 0.0004738271 | 0.0882303
0.0003910192 | 0.001444894 | 0.000685296 | 0.1015383
0.0005471129 | 0.001556325 | 0.0008902107 | 0.1093692
0.0007032078 | 0.001616846 | 0.001101365 | 0.1136221
0.0008593043 | 0.001666114 | 0.001306046 | 0.1170841
0.0010154 | 0.001693425 | 0.001518404 | 0.1190037
0.001171493 | 0.001726229 | 0.001718531 | 0.1213087
0.001327586 | 0.0017398 | 0.001932322 | 0.1222625
0.001483677 | 0.001757728 | 0.002137489 | 0.1235224
0.002349847 | 0.001792851 | 0.003319033 | 0.1259908
0.003910789 | 0.001858305 | 0.005329218 | 0.1305905
0.005471741 | 0.001873387 | 0.007396294 | 0.1316503
0.007032689 | 0.001909655 | 0.009325726 | 0.134199
0.008593636 | 0.001940784 | 0.01121285 | 0.1363865
0.0101546 | 0.001957779 | 0.01313455 | 0.1375807
0.01171555 | 0.001977819 | 0.01500004 | 0.138989
0.01327651 | 0.002002458 | 0.01678945 | 0.1407204
0.01483746 | 0.002028993 | 0.01851804 | 0.142585
0.02349363 | 0.002124607 | 0.02800191 | 0.149304
0.03910336 | 0.002274835 | 0.04352917 | 0.159861
0.05471331 | 0.002418181 | 0.05729548 | 0.1699341
0.07032339 | 0.002510579 | 0.07093198 | 0.1764271
0.08593339 | 0.002606631 | 0.0834831 | 0.1831768
0.1015433 | 0.002702811 | 0.09513754 | 0.1899354
0.1171533 | 0.002804156 | 0.1057958 | 0.197057
0.1327634 | 0.002882445 | 0.1166362 | 0.2025583
0.1483735 | 0.002964343 | 0.1267489 | 0.2083133
0.234932 | 0.003381213 | 0.1759486 | 0.2376078
0.391034 | 0.004017422 | 0.2464809 | 0.2823156
0.5471358 | 0.004597164 | 0.3013848 | 0.3230553
0.7032381 | 0.005121316 | 0.3477259 | 0.3598888
0.8593399 | 0.005688055 | 0.3825757 | 0.3997147
1.015442 | 0.006205555 | 0.4143722 | 0.4360801
1.171546 | 0.006720567 | 0.4414379 | 0.4722704
1.32765 | 0.007212078 | 0.4661647 | 0.5068092
1.483754 | 0.007700945 | 0.4879038 | 0.5411624
2.349402 | 0.01035139 | 0.5747445 | 0.7274135
3.910541 | 0.01491737 | 0.6638363 | 1.048272
5.471674 | 0.01934857 | 0.7161229 | 1.359659
7.032809 | 0.02372808 | 0.7505549 | 1.667412
8.593935 | 0.02807626 | 0.7751202 | 1.972964

## 3.734 V - 3.710 V
Specific Capacity | Voltage | Fractional Capacity | qi/I
7.882786e-05 | 0.0007536752 | 0.0002733682 | 0.05131434
0.0002349226 | 0.001370802 | 0.0004479222 | 0.09333158
0.0003910174 | 0.00164662 | 0.000620662 | 0.1121108
0.0005471136 | 0.001793042 | 0.0007975161 | 0.1220803
0.0007032088 | 0.001873795 | 0.0009808773 | 0.127578
0.0008593051 | 0.001943635 | 0.00115554 | 0.1323336
0.001015401 | 0.001972456 | 0.001345497 | 0.1342959
0.001171497 | 0.002024556 | 0.001512391 | 0.1378434
0.001327594 | 0.002053957 | 0.001689377 | 0.1398452
0.001483688 | 0.002082618 | 0.001862025 | 0.1417967
0.002349865 | 0.002127684 | 0.002886611 | 0.1448649
0.003910817 | 0.002204211 | 0.004637317 | 0.1500752
0.005471766 | 0.002233981 | 0.006401777 | 0.1521024
0.007032713 | 0.002264112 | 0.008118531 | 0.1541538
0.008593656 | 0.002305338 | 0.009743069 | 0.1569607
0.01015461 | 0.002318523 | 0.01144733 | 0.1578582
0.01171556 | 0.002326546 | 0.01316145 | 0.1584046
0.01327651 | 0.002361296 | 0.01469555 | 0.1607705
0.01483746 | 0.002387454 | 0.0162434 | 0.1625514
0.02349362 | 0.002485382 | 0.02470639 | 0.1692188
0.03910342 | 0.002651644 | 0.03854357 | 0.1805386
0.05471327 | 0.002778966 | 0.05145907 | 0.1892074
0.07032307 | 0.002907988 | 0.06320591 | 0.1979918
0.08593308 | 0.002999259 | 0.0748857 | 0.2042058
0.1015432 | 0.003098701 | 0.08564924 | 0.2109759
0.1171532 | 0.003175783 | 0.09641752 | 0.2162237
0.1327634 | 0.003283857 | 0.1056687 | 0.2235817
0.1483735 | 0.003344373 | 0.1159563 | 0.2277018
0.2349337 | 0.00380306 | 0.1614599 | 0.258931
0.3910377 | 0.004471722 | 0.228558 | 0.3044563
0.5471424 | 0.005075505 | 0.2817563 | 0.3455641
0.7032487 | 0.005672573 | 0.3240271 | 0.3862147
0.8593551 | 0.006256327 | 0.3590093 | 0.4259588
1.015461 | 0.006798435 | 0.3903973 | 0.4628672
1.171567 | 0.007333294 | 0.4175617 | 0.499282
1.327672 | 0.007869101 | 0.4409794 | 0.5357615
1.483778 | 0.008384694 | 0.4625238 | 0.5708647
2.349421 | 0.01115024 | 0.5507179 | 0.7591531
3.910544 | 0.01593134 | 0.6415599 | 1.084668
5.471667 | 0.0205437 | 0.6961349 | 1.398694
7.032807 | 0.02510778 | 0.7321043 | 1.70943

## 3.720 V - 3.680 V
Specific Capacity | Voltage | Fractional Capacity | qi/I
2.631433e-05 | 0.0002790996 | 0.0002550472 | 0.05500116
7.842286e-05 | 0.0005637096 | 0.0003763351 | 0.1110881
0.000130532 | 0.0007121966 | 0.0004957977 | 0.1403491
0.0001826403 | 0.0008123996 | 0.0006081552 | 0.1600952
0.0002347493 | 0.0008956656 | 0.0007089993 | 0.1765017
0.0002868581 | 0.0009403156 | 0.0008252414 | 0.185299
0.0003389678 | 0.0009647566 | 0.0009504477 | 0.1901151
0.0003910766 | 0.0009786826 | 0.001080955 | 0.192859
0.0004431856 | 0.001018173 | 0.001177475 | 0.2006404
0.0004952943 | 0.001038794 | 0.001289798 | 0.2047042
0.0007844529 | 0.001088407 | 0.001949679 | 0.2144809
0.001305549 | 0.001118016 | 0.003158878 | 0.2203161
0.001826652 | 0.001139969 | 0.004334613 | 0.2246412
0.002347764 | 0.001143975 | 0.005551695 | 0.2254297
0.002868865 | 0.001158678 | 0.006697844 | 0.2283259
0.003389962 | 0.001165742 | 0.007866474 | 0.2297178
0.003911065 | 0.001204129 | 0.008786373 | 0.2372815
0.004432163 | 0.001192672 | 0.01005269 | 0.2350235
0.004953266 | 0.001189615 | 0.01126349 | 0.2344209
0.00784307 | 0.001247078 | 0.01701297 | 0.2457438
0.01305431 | 0.001307008 | 0.02701862 | 0.2575522
0.0182657 | 0.00134098 | 0.03684695 | 0.2642457
0.02347722 | 0.001399958 | 0.04536484 | 0.275867
0.02868881 | 0.001437221 | 0.05399786 | 0.2832086
0.03390041 | 0.001477303 | 0.06207589 | 0.2911056
0.03911216 | 0.001515486 | 0.0698148 | 0.2986277
0.04432393 | 0.001542579 | 0.07772817 | 0.303965
0.04953562 | 0.00157998 | 0.08481128 | 0.3113336
0.07843546 | 0.001747952 | 0.1213865 | 0.3444299
0.1305533 | 0.00201939 | 0.1748861 | 0.3979137
0.1826719 | 0.002263714 | 0.2182919 | 0.4460548
0.2347906 | 0.00250327 | 0.2537234 | 0.4932561
0.2869092 | 0.002720532 | 0.2852845 | 0.5360651
0.3390264 | 0.002934294 | 0.3125485 | 0.5781846
0.3911457 | 0.003135298 | 0.3374794 | 0.6177888
0.4432668 | 0.003334223 | 0.3596318 | 0.6569836
0.4953879 | 0.003544761 | 0.3780472 | 0.6984649
0.7844279 | 0.004601677 | 0.4611311 | 0.9067163
1.305684 | 0.00639315 | 0.5524726 | 1.259702
1.826957 | 0.008161708 | 0.6055286 | 1.608167
2.348237 | 0.009848944 | 0.6449704 | 1.940604
2.869494 | 0.01152206 | 0.673694 | 2.27026
3.390719 | 0.01315756 | 0.6971144 | 2.592506
3.91193 | 0.01479171 | 0.7154187 | 2.914487
4.433105 | 0.01638828 | 0.7317491 | 3.229066
4.95423 | 0.0179587 | 0.7462576 | 3.5385
5.475328 | 0.01950182 | 0.7594908 | 3.84256
5.99641 | 0.02103101 | 0.7712918 | 4.14388
6.51748 | 0.02254263 | 0.7821007 | 4.441744
7.038514 | 0.0240382 | 0.7920754 | 4.736446
7.559561 | 0.02549066 | 0.8022375 | 5.022652
8.080632 | 0.02692878 | 0.8117384 | 5.306029
8.601705 | 0.0283715 | 0.8201433 | 5.590311
9.122773 | 0.02976898 | 0.8289922 | 5.865691
9.643827 | 0.03117159 | 0.8369084 | 6.142077
10.16488 | 0.03256124 | 0.8444786 | 6.415908
10.68592 | 0.03394859 | 0.8514864 | 6.689291
11.20695 | 0.03530197 | 0.8587685 | 6.955987
11.72798 | 0.03664982 | 0.8656432 | 7.221591
12.249 | 0.03797951 | 0.8724464 | 7.483631
12.77001 | 0.03929243 | 0.8791638 | 7.742361
13.29103 | 0.04058758 | 0.8858353 | 7.997585
13.81207 | 0.041894 | 0.8918553 | 8.255038
14.33311 | 0.04319453 | 0.8976339 | 8.511321

## 3.680 V - 3.656 V
Specific Capacity | Voltage | Fractional Capacity | qi/I
2.63126e-05 | 0.0002753272 | 0.0001916991 | 0.07318086
7.841623e-05 | 0.0006063192 | 0.000259424 | 0.1611607
0.0001305186 | 0.0008118852 | 0.0003224655 | 0.2158021
0.0001826216 | 0.0009898052 | 0.0003700903 | 0.263089
0.0002347249 | 0.00110624 | 0.0004256134 | 0.2940345
0.0002868279 | 0.001177845 | 0.0004884708 | 0.3130651
0.0003389299 | 0.001266805 | 0.0005366677 | 0.3367062
0.0003910329 | 0.00130249 | 0.0006022049 | 0.3461873
0.0004431357 | 0.001352309 | 0.0006573039 | 0.3594257
0.0004952368 | 0.001389514 | 0.0007149166 | 0.369313
0.0007843614 | 0.001502946 | 0.001046835 | 0.3994586
0.001305401 | 0.001590345 | 0.001646485 | 0.4226856
0.001826446 | 0.001608085 | 0.00227826 | 0.4274012
0.002347494 | 0.001639951 | 0.002871303 | 0.4358692
0.002868553 | 0.001653121 | 0.003480676 | 0.4393688
0.00338961 | 0.001658463 | 0.004099675 | 0.4407886
0.00391067 | 0.001656565 | 0.004735306 | 0.4402829
0.004431728 | 0.00169987 | 0.005229531 | 0.4517912
0.004952794 | 0.001686922 | 0.005889259 | 0.4483477
0.00784235 | 0.00172338 | 0.009127893 | 0.4580356
0.01305317 | 0.001792695 | 0.01460545 | 0.4764562
0.01826411 | 0.001846913 | 0.01983615 | 0.4908638
0.023475 | 0.001878969 | 0.02506059 | 0.4993815
0.02868587 | 0.001908936 | 0.03014269 | 0.5073439
0.03389682 | 0.001946333 | 0.03493391 | 0.51728
0.03910781 | 0.0019782 | 0.03965507 | 0.5257473
0.04431884 | 0.002013699 | 0.0441468 | 0.53518
0.04952998 | 0.002052667 | 0.04840108 | 0.5455344
0.07842674 | 0.002198101 | 0.0715685 | 0.584185
0.1305402 | 0.002440167 | 0.1073075 | 0.6485152
0.1826537 | 0.002651653 | 0.1381711 | 0.7047177
0.2347672 | 0.002870394 | 0.1640595 | 0.7628483
0.2868794 | 0.003058058 | 0.1881737 | 0.8127208
0.3389916 | 0.003266134 | 0.2081902 | 0.8680164
0.3911042 | 0.003444039 | 0.2277875 | 0.9152936
0.4432186 | 0.003611259 | 0.2461868 | 0.9597293
0.4953346 | 0.003785883 | 0.2624441 | 1.006132
0.7843456 | 0.004690878 | 0.3353967 | 1.246636
1.305559 | 0.006242036 | 0.4195422 | 1.658854
1.826795 | 0.007677682 | 0.4772712 | 2.04037
2.348028 | 0.00906466 | 0.5195858 | 2.408954
2.869259 | 0.01041459 | 0.5526281 | 2.767676
3.390507 | 0.01168473 | 0.582038 | 3.105196
3.911758 | 0.01298084 | 0.6044697 | 3.449614
4.432995 | 0.01419373 | 0.6264786 | 3.771911
4.954251 | 0.01540337 | 0.6451603 | 4.093342
5.475513 | 0.01657696 | 0.6625604 | 4.405184
5.99678 | 0.01773466 | 0.6782672 | 4.712801
6.518038 | 0.01885095 | 0.6935679 | 5.009429
7.039283 | 0.01994568 | 0.7079214 | 5.300317
7.560535 | 0.02100968 | 0.7218361 | 5.583036
8.081762 | 0.02208111 | 0.7341598 | 5.867741
8.603014 | 0.0230829 | 0.747594 | 6.133926
9.124283 | 0.02408292 | 0.7599676 | 6.399631
9.645563 | 0.02506313 | 0.7719652 | 6.660057
10.16684 | 0.02601166 | 0.7840133 | 6.912079
10.68812 | 0.02698458 | 0.7944949 | 7.17058
11.20939 | 0.02789758 | 0.8059735 | 7.413163
11.73066 | 0.0287854 | 0.8174393 | 7.649044

## 3.656 V - 3.634 V
Specific Capacity | Voltage | Fractional Capacity | qi/I
2.631239e-05 | 0.0003107169 | 0.000138228 | 0.1014883
7.841621e-05 | 0.0006661549 | 0.0001921459 | 0.2175903
0.0001305204 | 0.0009637459 | 0.0002210631 | 0.3147925
0.0001826236 | 0.001185737 | 0.0002514022 | 0.3873041
0.0002347265 | 0.001355612 | 0.0002826359 | 0.442786
0.000286828 | 0.001503768 | 0.0003113445 | 0.4911831
0.0003389307 | 0.001638158 | 0.0003377192 | 0.5350777
0.0003910336 | 0.001744663 | 0.0003658501 | 0.569867
0.0004431355 | 0.001814738 | 0.0003985871 | 0.5927513
0.0004952363 | 0.001911492 | 0.0004229028 | 0.6243506
0.0007843547 | 0.002157536 | 0.0005934102 | 0.7047163
0.001305381 | 0.002369041 | 0.000899426 | 0.7737954
0.001826415 | 0.002442925 | 0.001220365 | 0.797922
0.002347458 | 0.002498087 | 0.001533878 | 0.8159302
0.002868491 | 0.002517928 | 0.001859562 | 0.8224134
0.003389524 | 0.00252976 | 0.002187056 | 0.8262745
0.003910564 | 0.002544647 | 0.002508491 | 0.831137
0.004431596 | 0.002558198 | 0.002827656 | 0.8355617
0.004952621 | 0.002567547 | 0.003148598 | 0.8386165
0.007842024 | 0.002628646 | 0.004869638 | 0.8585703
0.01305256 | 0.002702542 | 0.007883586 | 0.8827027
0.01826328 | 0.00272869 | 0.01092509 | 0.8912402
0.02347394 | 0.002760946 | 0.01387806 | 0.9017714
0.02868454 | 0.002803122 | 0.01670346 | 0.9155447
0.03389517 | 0.002837649 | 0.01949754 | 0.9268169
0.03910588 | 0.002871808 | 0.02222733 | 0.9379697
0.0443167 | 0.002882326 | 0.02509718 | 0.9414034
0.04952753 | 0.002927738 | 0.02761309 | 0.9562333
0.07842143 | 0.003036181 | 0.04216069 | 0.9916481
0.1305304 | 0.003238899 | 0.06578318 | 1.057855
0.1826406 | 0.003398695 | 0.08771741 | 1.110041
0.234749 | 0.003560379 | 0.1076237 | 1.162845
0.2868567 | 0.003731016 | 0.1254985 | 1.218573
0.3389628 | 0.003854331 | 0.1435501 | 1.258848
0.3910683 | 0.004005899 | 0.1593504 | 1.308349
0.4431742 | 0.004145237 | 0.1745121 | 1.353857
0.4952803 | 0.004275628 | 0.1890827 | 1.396442
0.7842319 | 0.004916226 | 0.2603834 | 1.605658
1.305345 | 0.00598977 | 0.3557261 | 1.956279
1.826434 | 0.006960585 | 0.4283105 | 2.273354
2.347509 | 0.007888116 | 0.4857743 | 2.576293
2.868572 | 0.008762757 | 0.5343497 | 2.861957
3.389621 | 0.009613535 | 0.5755309 | 3.13983
3.910658 | 0.01046276 | 0.6101042 | 3.417196
4.431681 | 0.01127882 | 0.6413652 | 3.683734
4.952692 | 0.01211814 | 0.6671233 | 3.95787
5.473678 | 0.01296947 | 0.688902 | 4.235935
5.994651 | 0.01382216 | 0.707927 | 4.514442
6.515627 | 0.01471474 | 0.7227768 | 4.805985
7.036588 | 0.01562567 | 0.7350623 | 5.103515
7.557565 | 0.01658751 | 0.7437057 | 5.417675
8.078532 | 0.01755761 | 0.7510479 | 5.734536
8.599475 | 0.01857941 | 0.7555104 | 6.06829
9.120423 | 0.01962336 | 0.7586512 | 6.409271
9.641353 | 0.02069309 | 0.7605245 | 6.758691
10.16226 | 0.02181243 | 0.7604785 | 7.124312
10.68317 | 0.02295203 | 0.7597659 | 7.496559
11.2041 | 0.02410898 | 0.7585751 | 7.874467
11.72503 | 0.02533598 | 0.7553995 | 8.275259
12.24594 | 0.02659793 | 0.7515275 | 8.687464
12.76684 | 0.0279097 | 0.7466703 | 9.115953
13.28774 | 0.02926517 | 0.7411405 | 9.558721

## 3.634 V - 3.614 V
Specific Capacity | Voltage | Fractional Capacity | qi/I
2.63056e-05 | 0.0003060627 | 0.0002351588 | 0.0596542
7.839579e-05 | 0.0006977417 | 0.0003074125 | 0.1359936
0.000130486 | 0.001020524 | 0.0003498357 | 0.1989056
0.0001825764 | 0.001258564 | 0.0003969108 | 0.2453002
0.0002346673 | 0.00146892 | 0.0004370971 | 0.2863003
0.0002867558 | 0.001660173 | 0.0004725876 | 0.3235783
0.0003388454 | 0.001822614 | 0.0005086634 | 0.3552393
0.0003909352 | 0.001950517 | 0.0005483762 | 0.3801679
0.0004430249 | 0.002068685 | 0.0005859455 | 0.403199
0.0004951135 | 0.00217881 | 0.0006217401 | 0.4246642
0.0007841631 | 0.00257414 | 0.0008334849 | 0.5017193
0.001305064 | 0.002963364 | 0.001204954 | 0.5775826
0.001825972 | 0.003111282 | 0.001605751 | 0.6064099
0.002346887 | 0.003208665 | 0.002001203 | 0.6253856
0.002867801 | 0.003252744 | 0.002412252 | 0.6339737
0.003388714 | 0.003299879 | 0.002809703 | 0.643161
0.00390963 | 0.003322018 | 0.00322001 | 0.647474
0.004430545 | 0.003349316 | 0.003619299 | 0.6527934
0.004951464 | 0.003372218 | 0.004017366 | 0.6572542
0.0078402 | 0.003437137 | 0.006240994 | 0.6699054
0.01304949 | 0.003555683 | 0.0100414 | 0.6930085
0.01825895 | 0.003616358 | 0.01381426 | 0.7048319
0.02346854 | 0.003672283 | 0.01748531 | 0.7157274
0.02867825 | 0.003722106 | 0.02108082 | 0.7254353
0.03388813 | 0.003769272 | 0.02459878 | 0.7346228
0.03909816 | 0.003816627 | 0.02802851 | 0.7438476
0.04430814 | 0.003854031 | 0.03145515 | 0.7511348
0.04951807 | 0.003883242 | 0.03488934 | 0.7568251
0.07840651 | 0.004083669 | 0.05253214 | 0.7958842
0.1305042 | 0.004377625 | 0.08156607 | 0.8531696
0.1826034 | 0.004602288 | 0.1085572 | 0.8969514
0.2347048 | 0.004855989 | 0.1322415 | 0.9463908
0.2868063 | 0.005087726 | 0.154237 | 0.9915486
0.3389076 | 0.005308575 | 0.1746734 | 1.034588
0.391008 | 0.005527895 | 0.1935304 | 1.077326
0.4431084 | 0.005749148 | 0.2108774 | 1.120442
0.4952104 | 0.005956251 | 0.2274784 | 1.160801
0.7841463 | 0.007065095 | 0.3036705 | 1.376888
1.305233 | 0.008958875 | 0.398619 | 1.745949
1.82633 | 0.0108225 | 0.4617162 | 2.109127
2.34744 | 0.01271721 | 0.5050405 | 2.478357
2.868563 | 0.01461022 | 0.5371938 | 2.847249
3.389688 | 0.01656299 | 0.5599437 | 3.227782
3.910833 | 0.01854056 | 0.5771248 | 3.613146
4.431975 | 0.02059811 | 0.5886991 | 4.014091
4.953113 | 0.02269061 | 0.5972492 | 4.421842
5.474241 | 0.02483156 | 0.603175 | 4.839032
5.99538 | 0.02706149 | 0.6061616 | 5.273555
6.516532 | 0.02933876 | 0.6077125 | 5.717299
7.037684 | 0.03168474 | 0.6077193 | 6.174416

## 3.614 V - 3.596 V
Specific Capacity | Voltage | Fractional Capacity | qi/I
2.6315e-05 | 0.0003136927 | 0.0002983151 | 0.0470191
7.842258e-05 | 0.0007586497 | 0.0003676005 | 0.1137186
0.0001305303 | 0.001110635 | 0.0004179422 | 0.1664828
0.0001826379 | 0.001401731 | 0.0004633431 | 0.2101249
0.0002347455 | 0.001690352 | 0.0004938517 | 0.2533906
0.0002868536 | 0.001924975 | 0.0005299216 | 0.2885632
0.0003389623 | 0.002170837 | 0.0005552652 | 0.325423
0.0003910695 | 0.002371046 | 0.0005865301 | 0.3554416
0.0004431774 | 0.002559085 | 0.0006158418 | 0.3836363
0.0004952855 | 0.002738533 | 0.0006431524 | 0.4105439
0.0007844315 | 0.003528218 | 0.0007906347 | 0.5289263
0.001305507 | 0.004454187 | 0.001042286 | 0.6677423
0.001826585 | 0.004978189 | 0.001304803 | 0.7462964
0.002347667 | 0.005318324 | 0.001569777 | 0.7972824
0.002868751 | 0.005545891 | 0.001839492 | 0.831393
0.003389831 | 0.005683682 | 0.002120921 | 0.8520467
0.003910906 | 0.005786384 | 0.002403512 | 0.867444
0.004431983 | 0.005884115 | 0.00267851 | 0.8820923
0.00495306 | 0.005955083 | 0.002957754 | 0.8927286
0.007842697 | 0.006184743 | 0.004509413 | 0.9271553
0.01305366 | 0.006439593 | 0.007208585 | 0.9653564
0.01826476 | 0.006607001 | 0.009830733 | 0.9904468
0.02347602 | 0.006742551 | 0.01238159 | 1.010762
0.02868729 | 0.006865822 | 0.01485844 | 1.029238
0.03389862 | 0.006947169 | 0.01735203 | 1.04143
0.03910987 | 0.007042627 | 0.01974822 | 1.055735
0.04432119 | 0.00713385 | 0.02209346 | 1.069406
0.04953255 | 0.007229103 | 0.0243659 | 1.083679
0.07842978 | 0.007577654 | 0.03680633 | 1.135923
0.1305441 | 0.008100097 | 0.05731169 | 1.214235
0.1826591 | 0.008568727 | 0.07580561 | 1.284479
0.2347753 | 0.008988294 | 0.09288625 | 1.347367
0.2868913 | 0.009386853 | 0.108686 | 1.407105
0.33901 | 0.009761177 | 0.1235056 | 1.463211
0.3911281 | 0.01012006 | 0.1374397 | 1.517002
0.4432481 | 0.01048122 | 0.1503874 | 1.571129
0.4953698 | 0.0108332 | 0.1626107 | 1.623882
0.7844095 | 0.0126823 | 0.2199485 | 1.901046
1.305649 | 0.01582525 | 0.2933946 | 2.372156
1.826873 | 0.01888895 | 0.3439353 | 2.831377
2.348096 | 0.02194692 | 0.3804682 | 3.289743
2.869313 | 0.02502687 | 0.4077064 | 3.751391
3.390534 | 0.0281406 | 0.4284607 | 4.218098
3.91177 | 0.03126365 | 0.4449486 | 4.686203
4.432992 | 0.03442588 | 0.4579184 | 5.160179

## 3.596 V - 3.580 V
Specific Capacity | Voltage | Fractional Capacity | qi/I
2.631242e-05 | 0.0003221838 | 0.0002918259 | 0.04806978
7.841671e-05 | 0.0007583638 | 0.0003694858 | 0.1131496
0.0001305208 | 0.001152716 | 0.0004045984 | 0.171987
0.0001826256 | 0.001501268 | 0.0004346806 | 0.2239885
0.0002347302 | 0.001828444 | 0.0004587268 | 0.2728029
0.0002868351 | 0.002109823 | 0.0004857951 | 0.3147891
0.0003389389 | 0.002386584 | 0.0005074713 | 0.3560813
0.000391042 | 0.002637599 | 0.0005297628 | 0.3935308
0.0004431465 | 0.002869725 | 0.00055179 | 0.4281655
0.0004952483 | 0.003099171 | 0.0005710107 | 0.4624
0.000784369 | 0.00414426 | 0.0006763013 | 0.6183268
0.001305403 | 0.005537541 | 0.0008423534 | 0.8262061
0.00182643 | 0.006514119 | 0.001001876 | 0.9719129
0.00234746 | 0.007197486 | 0.001165425 | 1.073868
0.002868502 | 0.007703513 | 0.001330556 | 1.149364
0.003389542 | 0.008089109 | 0.001497294 | 1.206892
0.003910582 | 0.008378673 | 0.001667758 | 1.250094
0.004431625 | 0.00862417 | 0.001836168 | 1.286715
0.004952674 | 0.008814862 | 0.002007664 | 1.315162
0.007842113 | 0.009397427 | 0.002981885 | 1.402082
0.01305272 | 0.009989371 | 0.004669063 | 1.490392
0.01826349 | 0.01032322 | 0.006321722 | 1.540192
0.02347439 | 0.01059123 | 0.007919807 | 1.580175
0.02868533 | 0.01081475 | 0.009477857 | 1.613514
0.03389634 | 0.01100604 | 0.01100497 | 1.642046
0.0391075 | 0.01119059 | 0.01248745 | 1.669575
0.04431878 | 0.01133396 | 0.01397246 | 1.690953
0.0495302 | 0.01147847 | 0.01541888 | 1.712497
0.07842721 | 0.01213607 | 0.02309169 | 1.810594
0.130541 | 0.01303226 | 0.03579264 | 1.944288
0.1826551 | 0.01377864 | 0.04736878 | 2.055626
0.2347695 | 0.01443336 | 0.05812207 | 2.153288
0.2868826 | 0.015011 | 0.06829068 | 2.239454
0.3389937 | 0.01556417 | 0.07782738 | 2.321979
0.3911053 | 0.0160788 | 0.08691744 | 2.398748
0.4432171 | 0.01658732 | 0.09547881 | 2.474607
0.4953297 | 0.01706912 | 0.1036932 | 2.546481
0.7843076 | 0.01955806 | 0.1432938 | 2.917788
1.305442 | 0.02364206 | 0.1973054 | 3.52706
1.82658 | 0.02743763 | 0.2378805 | 4.093295
2.347714 | 0.03109099 | 0.269822 | 4.638313
2.868842 | 0.03467294 | 0.2956533 | 5.172673
3.389971 | 0.03818487 | 0.317228 | 5.696586
3.911061 | 0.04158072 | 0.3361007 | 6.203197

## 3.580 V - 3.566 V
Specific Capacity | Voltage | Fractional Capacity | qi/I
2.630324e-05 | 0.0003118615 | 0.0002580129 | 0.05437093
7.838871e-05 | 0.0007591175 | 0.0003158919 | 0.1323464
0.0001304731 | 0.001150053 | 0.0003470543 | 0.200501
0.0001825582 | 0.0015114 | 0.0003695013 | 0.2634975
0.0002346436 | 0.001823871 | 0.0003935581 | 0.3179724
0.0002867289 | 0.002123182 | 0.000413122 | 0.370153
0.000338813 | 0.002417321 | 0.0004287655 | 0.4214346
0.0003908966 | 0.00268496 | 0.0004453671 | 0.4680947
0.00044298 | 0.002950669 | 0.000459259 | 0.5144169
0.0004950626 | 0.003195968 | 0.0004738619 | 0.5571839
0.0007840788 | 0.004350047 | 0.0005513912 | 0.7583851
0.001304932 | 0.006015522 | 0.0006636037 | 1.048748
0.001825789 | 0.007207229 | 0.0007749549 | 1.256509
0.00234665 | 0.008132257 | 0.0008827369 | 1.417781
0.002867509 | 0.008849227 | 0.0009912736 | 1.542774
0.003388372 | 0.009405076 | 0.001102105 | 1.639668
0.003909235 | 0.009875623 | 0.001210936 | 1.721701
0.004430099 | 0.01023829 | 0.001323671 | 1.784928
0.004950965 | 0.01057255 | 0.001432532 | 1.843199
0.007839377 | 0.01160083 | 0.002067219 | 2.022472
0.01304796 | 0.01257073 | 0.003175236 | 2.191561
0.01825657 | 0.01310731 | 0.004260883 | 2.285103
0.02346545 | 0.01351179 | 0.005312634 | 2.355609
0.02867444 | 0.01381147 | 0.006351102 | 2.407847
0.03388353 | 0.01412663 | 0.007337431 | 2.462782
0.03909266 | 0.01436774 | 0.008323404 | 2.504804
0.04430192 | 0.01457711 | 0.009297052 | 2.541285
0.04951133 | 0.01478995 | 0.01024075 | 2.578378
0.07839726 | 0.01569246 | 0.01528283 | 2.735698
0.1304899 | 0.01694945 | 0.02355134 | 2.954821
0.1825835 | 0.01790502 | 0.03119471 | 3.121398
0.2346779 | 0.01875637 | 0.03827519 | 3.269806
0.2867697 | 0.01949242 | 0.04500508 | 3.39812
0.3388615 | 0.02016986 | 0.05139411 | 3.516215
0.3909525 | 0.02080286 | 0.05749037 | 3.626551
0.4430441 | 0.02136423 | 0.06343863 | 3.724408
0.4951346 | 0.02193403 | 0.06905559 | 3.823737
0.7840038 | 0.02467858 | 0.09718337 | 4.302174
1.305 | 0.02902084 | 0.1375607 | 5.059108
1.826049 | 0.03299985 | 0.1692757 | 5.752694
2.347145 | 0.03678129 | 0.1952122 | 6.411826
2.868274 | 0.04054194 | 0.2164263 | 7.067306
3.389428 | 0.04430942 | 0.2340046 | 7.723961
3.910603 | 0.0480464 | 0.2489872 | 8.375278
4.431788 | 0.05182726 | 0.2615862 | 9.034231

## 3.566 V - 3.559 V
Specific Capacity | Voltage | Fractional Capacity | qi/I
2.632077e-05 | 0.0003233818 | 0.0001978281 | 0.07091446
7.843957e-05 | 0.0007767268 | 0.000245455 | 0.1703262
0.0001305583 | 0.001197243 | 0.0002650496 | 0.2625391
0.0001826763 | 0.001582275 | 0.0002806114 | 0.346971
0.0002347954 | 0.001910395 | 0.0002987249 | 0.4189247
0.000286915 | 0.002262564 | 0.0003082176 | 0.4961523
0.0003390355 | 0.002571422 | 0.0003204622 | 0.5638826
0.0003911559 | 0.002885428 | 0.0003294918 | 0.6327418
0.0004432756 | 0.00318607 | 0.000338161 | 0.6986692
0.0004953942 | 0.003473733 | 0.0003466247 | 0.7617464
0.0007845989 | 0.00487962 | 0.0003908109 | 1.070036
0.001305787 | 0.007032234 | 0.0004513194 | 1.542078
0.001826974 | 0.008783414 | 0.0005055614 | 1.926086
0.002348157 | 0.01022956 | 0.0005579242 | 2.243207
0.002869337 | 0.01149093 | 0.0006069195 | 2.519816
0.003390521 | 0.01255624 | 0.0006563139 | 2.753422
0.003911718 | 0.01346699 | 0.0007059957 | 2.953123
0.004432916 | 0.01428721 | 0.0007541316 | 3.132983
0.004954116 | 0.01497745 | 0.0008039579 | 3.284339
0.007844408 | 0.01756623 | 0.001085392 | 3.852005
0.0130565 | 0.02014338 | 0.001575431 | 4.417118
0.01826874 | 0.02148874 | 0.002066344 | 4.712114
0.02348096 | 0.02240422 | 0.002547363 | 4.912852
0.02869312 | 0.02307882 | 0.003021824 | 5.060758
0.03390524 | 0.02366044 | 0.003482963 | 5.188284
0.03911737 | 0.02416323 | 0.003934771 | 5.298517
0.04432963 | 0.02459673 | 0.00438048 | 5.393546
0.04954204 | 0.02499204 | 0.004818115 | 5.48023
0.07844466 | 0.02669801 | 0.007141501 | 5.854291
0.1305697 | 0.02893613 | 0.01096748 | 6.345031
0.1826963 | 0.03063692 | 0.01449405 | 6.717957
0.2348227 | 0.03203134 | 0.01781845 | 7.02369
0.2869502 | 0.03324365 | 0.02097987 | 7.289502
0.3390778 | 0.0343525 | 0.02399086 | 7.532612
0.3912067 | 0.03538922 | 0.02686831 | 7.759895
0.4433355 | 0.03633314 | 0.0296575 | 7.966844
0.4954642 | 0.03722646 | 0.03234934 | 8.1627
0.7845441 | 0.04144371 | 0.04601122 | 9.08736
1.305876 | 0.04788152 | 0.06628865 | 10.49892
1.827193 | 0.05346835 | 0.08306016 | 11.72387
2.348517 | 0.05868926 | 0.09726131 | 12.86857

## 3.559 V - 3.552 V
Specific Capacity | Voltage | Fractional Capacity | qi/I
2.631791e-05 | 0.0003349908 | 0.0001711911 | 0.08194781
7.843237e-05 | 0.0008098858 | 0.0002110251 | 0.1981103
0.0001305479 | 0.001219164 | 0.00023333 | 0.2982269
0.0001826643 | 0.001615818 | 0.0002463337 | 0.3952471
0.0002347802 | 0.001986522 | 0.0002575317 | 0.4859265
0.0002868944 | 0.002312368 | 0.0002703509 | 0.5656281
0.0003390094 | 0.002669301 | 0.0002767431 | 0.6529355
0.0003911261 | 0.002980265 | 0.0002859726 | 0.7289937
0.0004432433 | 0.003292337 | 0.0002933597 | 0.8053248
0.0004953608 | 0.003603493 | 0.000299544 | 0.8814248
0.0007845659 | 0.005080957 | 0.0003364701 | 1.242815
0.001305746 | 0.007450616 | 0.0003818818 | 1.82243
0.001826924 | 0.009449567 | 0.0004212802 | 2.311385
0.002348102 | 0.01116278 | 0.0004583605 | 2.73044
0.002869285 | 0.01265682 | 0.0004939825 | 3.095886
0.003390467 | 0.01399244 | 0.0005279935 | 3.422577
0.003911649 | 0.0151473 | 0.0005627133 | 3.705041
0.004432828 | 0.01621818 | 0.0005955817 | 3.966982
0.004954008 | 0.01715637 | 0.0006292076 | 4.196453
0.00784426 | 0.02082367 | 0.0008208377 | 5.093458
0.01305639 | 0.02472898 | 0.001150481 | 6.048672
0.01826868 | 0.02689763 | 0.00147998 | 6.579076
0.0234812 | 0.02831648 | 0.001806939 | 6.926059
0.02869373 | 0.02936902 | 0.002128924 | 7.183462
0.03390623 | 0.03023507 | 0.002443605 | 7.395253
0.03911875 | 0.03095528 | 0.002753675 | 7.57137
0.04433115 | 0.03156574 | 0.00306024 | 7.720656
0.04954373 | 0.0321447 | 0.003358473 | 7.862224
0.07844849 | 0.03446415 | 0.004959976 | 8.429482
0.1305765 | 0.03749751 | 0.007587961 | 9.171346
0.1827036 | 0.03972248 | 0.01002244 | 9.715497
0.2348311 | 0.041575 | 0.01230795 | 10.16854
0.2869595 | 0.04315916 | 0.01448806 | 10.55594
0.3390886 | 0.04455912 | 0.01658208 | 10.8983
0.3912179 | 0.04587583 | 0.01858221 | 11.22031
0.4433453 | 0.04709617 | 0.02051252 | 11.51873
0.4954726 | 0.04823768 | 0.02238184 | 11.79787
0.7845644 | 0.05358266 | 0.0319056 | 13.10504
1.305935 | 0.06175445 | 0.04608036 | 15.10354
1.82731 | 0.06902738 | 0.05768373 | 16.88219
2.34869 | 0.0760829 | 0.06726688 | 18.60765

## 3.552 V - 3.547 V
Specific Capacity | Voltage | Fractional Capacity | qi/I
2.631474e-05 | 0.0003421076 | 0.0001511903 | 0.09277789
7.842236e-05 | 0.0008248386 | 0.0001868781 | 0.2236987
0.0001305315 | 0.001236214 | 0.0002075435 | 0.3352665
0.0001826409 | 0.001628856 | 0.0002203956 | 0.4417559
0.0002347485 | 0.002025703 | 0.0002277795 | 0.5493878
0.0002868563 | 0.002352503 | 0.0002396745 | 0.638017
0.0003389649 | 0.002708884 | 0.0002459529 | 0.7346696
0.000391075 | 0.003024427 | 0.0002541584 | 0.820246
0.0004431851 | 0.003345871 | 0.0002603535 | 0.9074284
0.0004952941 | 0.003645365 | 0.0002670605 | 0.9886562
0.0007844517 | 0.005212336 | 0.0002958158 | 1.413629
0.001305554 | 0.007690796 | 0.0003336654 | 2.085794
0.00182666 | 0.009807912 | 0.0003660739 | 2.659961
0.002347763 | 0.01170761 | 0.0003941608 | 3.175151
0.002868869 | 0.01336773 | 0.0004218329 | 3.625361
0.003389981 | 0.01485854 | 0.0004484445 | 4.029646
0.003911091 | 0.01618882 | 0.000474865 | 4.390399
0.004432199 | 0.01743131 | 0.0004997776 | 4.727364
0.004953302 | 0.01852467 | 0.0005255714 | 5.02389
0.007843088 | 0.02302366 | 0.0006695766 | 6.244004
0.01305433 | 0.02812088 | 0.0009124588 | 7.62635
0.01826564 | 0.03106051 | 0.001155883 | 8.423521
0.02347699 | 0.03300526 | 0.001398127 | 8.950893
0.02868845 | 0.03443709 | 0.00163745 | 9.339142
0.03389986 | 0.03557801 | 0.001872853 | 9.648531
0.03911134 | 0.03655266 | 0.002103154 | 9.912828
0.04432272 | 0.03736832 | 0.002331365 | 10.13401
0.04953406 | 0.03810341 | 0.002555215 | 10.33334
0.07843192 | 0.04110986 | 0.003750026 | 11.14863
0.1305483 | 0.04493807 | 0.005710109 | 12.18676
0.1826664 | 0.04771433 | 0.007524842 | 12.93961
0.2347866 | 0.0500078 | 0.009228328 | 13.56152
0.2869071 | 0.05196247 | 0.01085273 | 14.09156
0.3390273 | 0.05369304 | 0.01241092 | 14.56079
0.3911485 | 0.05529896 | 0.01390312 | 14.99623
0.4432673 | 0.05677584 | 0.0153458 | 15.39672
0.4953855 | 0.05817254 | 0.01673835 | 15.77543
0.7844112 | 0.06468289 | 0.02383646 | 17.54083
1.305661 | 0.07464481 | 0.034381 | 20.24219
1.82694 | 0.08365039 | 0.0429283 | 22.68414
2.348215 | 0.09240287 | 0.04995051 | 25.05751

## 3.547 V - 3.542 V
Specific Capacity | Voltage | Fractional Capacity | qi/I
2.631582e-05 | 0.0003399658 | 0.0001394277 | 0.1006174
7.842524e-05 | 0.0008150858 | 0.0001733086 | 0.241233
0.0001305363 | 0.001230635 | 0.00019106 | 0.3642108
0.0001826477 | 0.001615473 | 0.0002036489 | 0.4781017
0.0002347578 | 0.002001638 | 0.0002112526 | 0.592384
0.0002868693 | 0.002340071 | 0.000220812 | 0.6925391
0.000338981 | 0.002677546 | 0.0002280374 | 0.7924068
0.0003910922 | 0.003010639 | 0.0002339851 | 0.8909833
0.0004432027 | 0.003336101 | 0.0002392935 | 0.9873015
0.0004953132 | 0.003640019 | 0.0002451003 | 1.077238
0.0007844774 | 0.005245532 | 0.0002693758 | 1.552376
0.001305588 | 0.007773431 | 0.0003025248 | 2.30049
0.001826684 | 0.00998885 | 0.000329394 | 2.956136
0.002347792 | 0.01196833 | 0.0003533408 | 3.541933
0.002868905 | 0.01372963 | 0.0003763787 | 4.063171
0.003390023 | 0.01531034 | 0.0003988278 | 4.530967
0.003911135 | 0.01678323 | 0.0004197541 | 4.966842
0.004432252 | 0.01811616 | 0.0004406826 | 5.361314
0.004953371 | 0.01932868 | 0.0004616006 | 5.720107
0.007843259 | 0.02442416 | 0.0005784217 | 7.228039
0.01305456 | 0.03041109 | 0.0007732108 | 8.999774
0.01826589 | 0.03399347 | 0.0009678611 | 10.05989
0.02347729 | 0.03645302 | 0.001160065 | 10.78772
0.02868877 | 0.03826623 | 0.001350404 | 11.32432
0.03390019 | 0.03971028 | 0.001537683 | 11.75161
0.03911167 | 0.0409075 | 0.00172215 | 12.10585
0.04432326 | 0.04192205 | 0.001904394 | 12.40604
0.049535 | 0.04284174 | 0.002082633 | 12.67816
0.07843479 | 0.04652621 | 0.003036537 | 13.76848
0.1305529 | 0.05123174 | 0.004590025 | 15.16091
0.1826712 | 0.05461784 | 0.006024252 | 16.16292
0.2347899 | 0.0574187 | 0.007365356 | 16.99173
0.2869099 | 0.05986052 | 0.008633216 | 17.71423
0.3390305 | 0.06202898 | 0.00984491 | 18.35584
0.3911521 | 0.06404854 | 0.01100029 | 18.95341
0.4432732 | 0.06591101 | 0.01211382 | 19.50449
0.4953954 | 0.06764998 | 0.01319022 | 20.01901
0.7844451 | 0.07615927 | 0.01855271 | 22.53695
1.305738 | 0.08964438 | 0.02623619 | 26.52719
1.827034 | 0.1022959 | 0.03217037 | 30.27076

## 3.542 V - 3.539 V
Specific Capacity | Voltage | Fractional Capacity | qi/I
2.631672e-05 | 0.0003532654 | 0.0001262926 | 0.11107
7.842911e-05 | 0.0008239784 | 0.0001613648 | 0.2590745
0.0001305423 | 0.001263212 | 0.0001751952 | 0.3971814
0.0001826555 | 0.001657185 | 0.0001868567 | 0.5210499
0.000234768 | 0.002044895 | 0.0001946324 | 0.6429579
0.0002868808 | 0.002400891 | 0.0002025705 | 0.7548929
0.0003389934 | 0.002732836 | 0.000210293 | 0.8592581
0.0003911048 | 0.003081596 | 0.0002151615 | 0.9689193
0.000443217 | 0.00338604 | 0.0002219072 | 1.06465
0.0004953272 | 0.00371016 | 0.0002263324 | 1.16657
0.000784499 | 0.005333272 | 0.0002493709 | 1.676914
0.001305626 | 0.007951067 | 0.0002783816 | 2.500013
0.001826756 | 0.01027204 | 0.0003014886 | 3.229784
0.002347875 | 0.01236394 | 0.000321933 | 3.887518
0.002869003 | 0.01425315 | 0.0003412459 | 4.481531
0.003390133 | 0.01598582 | 0.000359525 | 5.026308
0.00391127 | 0.01756997 | 0.0003773931 | 5.524398
0.004432401 | 0.01904475 | 0.0003945582 | 5.988081
0.004953534 | 0.02039718 | 0.0004117108 | 6.413298
0.00784349 | 0.02625316 | 0.0005064948 | 8.254523
0.01305509 | 0.03345316 | 0.0006615914 | 10.5183
0.01826683 | 0.03798155 | 0.0008153381 | 11.94206
0.02347865 | 0.04116932 | 0.0009668223 | 12.94432
0.02869042 | 0.04356552 | 0.001116455 | 13.69767
0.03390218 | 0.04546729 | 0.001264083 | 14.29561
0.03911399 | 0.04704992 | 0.001409355 | 14.79316
0.04432587 | 0.04843004 | 0.001551635 | 15.22704
0.04953772 | 0.04963261 | 0.001692061 | 15.60508
0.07843735 | 0.05447041 | 0.002441234 | 17.12607
0.1305583 | 0.06060642 | 0.003652019 | 19.05517
0.1826817 | 0.06504852 | 0.004761073 | 20.45172
0.2348059 | 0.06874271 | 0.005790679 | 21.61308
0.286929 | 0.07196544 | 0.006759236 | 22.62628
0.3390514 | 0.07489896 | 0.007674268 | 23.54846
0.3911731 | 0.07756487 | 0.008549704 | 24.38655
0.4432942 | 0.08006737 | 0.009386067 | 25.17325
0.4954166 | 0.08244656 | 0.01018697 | 25.92117
0.7844722 | 0.0940944 | 0.01413387 | 29.58303
1.305766 | 0.1128827 | 0.01961035 | 35.48975
1.827068 | 0.1308122 | 0.02367848 | 41.12645

## 3.539 V - 3.540 V
Specific Capacity | Voltage | Fractional Capacity | qi/I
2.631531e-05 | 0.0003544845 | 0.001349833 | 0.01039242
7.842487e-05 | 0.0008362545 | 0.001705234 | 0.02451621
0.0001305346 | 0.001258713 | 0.001885678 | 0.03690201
0.0001826439 | 0.0016525 | 0.002009705 | 0.04844757
0.000234752 | 0.002034835 | 0.002097726 | 0.05965719
0.0002868602 | 0.002412206 | 0.002162343 | 0.07072116
0.0003389688 | 0.002738445 | 0.002250735 | 0.08028673
0.0003910778 | 0.003081864 | 0.002307376 | 0.09035455
0.0004431872 | 0.00339987 | 0.002370247 | 0.09967816
0.0004952949 | 0.003717668 | 0.00242249 | 0.1089952
0.0007844468 | 0.00536235 | 0.002659972 | 0.1572142
0.001305542 | 0.008039328 | 0.002952841 | 0.2356972
0.001826638 | 0.01039753 | 0.003194412 | 0.3048332
0.002347738 | 0.01255243 | 0.003400875 | 0.3680073
0.002868838 | 0.01449183 | 0.003599579 | 0.4248619
0.003389945 | 0.01629359 | 0.003783073 | 0.4776819
0.00391105 | 0.01796136 | 0.003959342 | 0.5265725
0.004432161 | 0.01951077 | 0.004130568 | 0.571996
0.004953277 | 0.0209678 | 0.004295449 | 0.6147086
0.00784315 | 0.02729717 | 0.005224464 | 0.8002613
0.01305447 | 0.03528974 | 0.006726351 | 1.034574
0.01826589 | 0.04050322 | 0.008200116 | 1.187407
0.02347738 | 0.04421344 | 0.009655263 | 1.296171
0.02868898 | 0.04706375 | 0.01108402 | 1.379727
0.03390066 | 0.04935304 | 0.01249002 | 1.446832
0.03911242 | 0.0512596 | 0.01387421 | 1.502717
0.04432423 | 0.05288345 | 0.01524018 | 1.550309
0.04953609 | 0.0543296 | 0.01657883 | 1.592694

## 3.540 V - 3.539 V
Specific Capacity | Voltage | Fractional Capacity | qi/I
2.631509e-05 | 0.0003422224 | 0.0001337862 | 0.1048525
7.842554e-05 | 0.0008188374 | 0.0001666383 | 0.2508803
0.0001305348 | 0.001254448 | 0.0001810458 | 0.3843462
0.0001826437 | 0.001638127 | 0.0001939867 | 0.5018963
0.0002347536 | 0.002031358 | 0.0002010669 | 0.6223705
0.0002868637 | 0.002406644 | 0.0002073856 | 0.7373373
0.0003389744 | 0.002755571 | 0.0002140277 | 0.8442374
0.0003910846 | 0.003097069 | 0.0002197023 | 0.9488565
0.0004431943 | 0.003433394 | 0.0002245874 | 1.051899
0.0004953023 | 0.003741873 | 0.0002303012 | 1.146411
0.0007844627 | 0.005397807 | 0.000252854 | 1.653746
0.001305567 | 0.008113541 | 0.000279965 | 2.485788
0.001826672 | 0.01052994 | 0.0003018211 | 3.226122
0.002347782 | 0.0127051 | 0.0003215101 | 3.892532
0.002868899 | 0.01471587 | 0.0003391909 | 4.508581
0.003390012 | 0.01652929 | 0.0003568305 | 5.064158
0.003911115 | 0.01824763 | 0.0003729143 | 5.590642
0.004432222 | 0.01984173 | 0.0003886484 | 6.079009
0.004953339 | 0.02131077 | 0.0004044024 | 6.529069
0.00784311 | 0.02778811 | 0.0004910709 | 8.513524
0.01305421 | 0.03593947 | 0.0006319663 | 11.01086
0.01826535 | 0.04124895 | 0.0007704245 | 12.63752
0.02347659 | 0.04500596 | 0.0009075696 | 13.78857
0.02868784 | 0.04784804 | 0.001043154 | 14.6593
0.03389906 | 0.05016806 | 0.001175643 | 15.37009
0.03911034 | 0.05205764 | 0.00130714 | 15.94899
0.04432182 | 0.05368494 | 0.001436415 | 16.44751
0.04953335 | 0.0551057 | 0.001563926 | 16.88273
0.07843167 | 0.06085346 | 0.002242441 | 18.64359
0.1305487 | 0.06805289 | 0.003337651 | 20.84921
0.1826662 | 0.07331902 | 0.004334674 | 22.46253
0.2347857 | 0.07769125 | 0.005257926 | 23.80193
0.286907 | 0.08153626 | 0.006122169 | 24.97978
0.3390295 | 0.08501513 | 0.006938349 | 26.04546
0.3911505 | 0.0882707 | 0.007709784 | 27.04274
0.4432695 | 0.09130596 | 0.008446633 | 27.97252
0.495388 | 0.09422193 | 0.009147626 | 28.86577