## Sheet1
Voltage (V) | Initial Voltage (V) | SOC | Initial SOC | Dc (cm^2/s) | Dt* (cm^2/s) | P | dq/dV (mAh/gV) | Rfit (Ohm) | micR (Ohmcm^2) | Rdrop (Ohm) | Cap Span | Fit Error
4.109746 | 4.116336 | 0.3491676 | 0.3461272 | 3.901833e-11 | 1.603367e-12 | 0.1232599 | 98.48238 | 203.8946 | 947.0368 | 79.11688 | 0.8488632 | 0.01167324
4.09119 | 4.103155 | 0.3586319 | 0.3522081 | 2.367939e-11 | 1.116968e-12 | 0.07689297 | 114.4242 | 180.3888 | 837.8586 | 75.18354 | 0.7947092 | 0.03554595
4.066911 | 4.079226 | 0.3724534 | 0.3650557 | 2.006661e-11 | 1.040491e-12 | 0.06565798 | 127.8126 | 162.7238 | 755.8095 | 73.97031 | 0.8358091 | 0.04319353
4.042181 | 4.054595 | 0.3881493 | 0.3798511 | 1.837409e-11 | 1.046067e-12 | 0.06196466 | 142.59 | 150.3351 | 698.2671 | 70.03446 | 0.8182867 | 0.04751435
4.017338 | 4.029767 | 0.405546 | 0.3964474 | 1.860105e-11 | 1.141744e-12 | 0.06347162 | 156.0561 | 138.9865 | 645.5559 | 69.32367 | 0.808221 | 0.05134288
3.99249 | 4.00491 | 0.4241025 | 0.4146445 | 1.91967e-11 | 1.206975e-12 | 0.06385789 | 161.9492 | 130.5631 | 606.4312 | 68.46557 | 0.8080288 | 0.05047135
3.967696 | 3.980071 | 0.4428993 | 0.4335604 | 2.093155e-11 | 1.286693e-12 | 0.06469589 | 159.957 | 122.824 | 570.4853 | 66.2184 | 0.8122685 | 0.05257032
3.942957 | 3.955321 | 0.4612146 | 0.4522382 | 2.221611e-11 | 1.307229e-12 | 0.06663393 | 154.2033 | 123.636 | 574.2569 | 65.71751 | 0.8095906 | 0.05472664
3.918208 | 3.930593 | 0.4789098 | 0.470191 | 2.094762e-11 | 1.191425e-12 | 0.06185971 | 149.689 | 125.3991 | 582.4461 | 69.52151 | 0.801878 | 0.05918056
3.893384 | 3.905824 | 0.4963575 | 0.4876286 | 1.980721e-11 | 1.120864e-12 | 0.05861444 | 149.1894 | 126.0825 | 585.62 | 67.88449 | 0.7959618 | 0.06258691
3.86843 | 3.880945 | 0.514221 | 0.5050864 | 1.805705e-11 | 1.06412e-12 | 0.05556114 | 155.247 | 125.9831 | 585.1584 | 66.63117 | 0.7850247 | 0.06827527
3.843299 | 3.855914 | 0.5334927 | 0.5233557 | 1.520328e-11 | 9.926131e-13 | 0.05073331 | 171.3645 | 123.7788 | 574.9202 | 63.27284 | 0.7657175 | 0.0721732
3.81795 | 3.830684 | 0.555917 | 0.5436297 | 1.257769e-11 | 9.915509e-13 | 0.04730017 | 205.2482 | 116.4645 | 540.9471 | 65.52176 | 0.8165185 | 0.06981768
3.792524 | 3.805216 | 0.5841161 | 0.5682043 | 9.921439e-12 | 1.030353e-12 | 0.04717253 | 266.0565 | 113.5931 | 527.6101 | 66.47577 | 0.838742 | 0.06833219
3.767212 | 3.779833 | 0.6204325 | 0.6000279 | 8.696159e-12 | 1.180862e-12 | 0.05305839 | 337.2456 | 114.9983 | 534.1371 | 66.60918 | 0.8596665 | 0.05480996
3.742168 | 3.754591 | 0.6635864 | 0.6408372 | 9.503185e-12 | 1.546159e-12 | 0.06384084 | 383.0426 | 111.4791 | 517.7913 | 63.59235 | 0.8651268 | 0.0456832
3.717752 | 3.729746 | 0.7071288 | 0.6863357 | 1.057669e-11 | 1.772812e-12 | 0.0779406 | 366.0827 | 127.9517 | 594.3019 | 69.59473 | 0.8334857 | 0.04427599
3.696001 | 3.7128328 | 0.7515243 | 0.727922 | 7.454475e-12 | 1.135497e-12 | 0.0826373 | 299.9763 | 234.9002 | 1091.05 | 77.78574 | 0.8997023 | 0.0434088
3.666979 | 3.679169 | 0.7910043 | 0.7751266 | 5.29134e-12 | 8.407323e-13 | 0.06144686 | 277.0125 | 266.4685 | 1237.676 | 84.62198 | 0.8424883 | 0.06283236
3.642684 | 3.654789 | 0.8224555 | 0.8068821 | 3.338744e-12 | 5.936575e-13 | 0.04911917 | 273.819 | 341.5195 | 1586.269 | 90.28241 | 0.8160011 | 0.06767939
3.619278 | 3.630578 | 0.8536005 | 0.838029 | 1.542476e-12 | 3.397999e-13 | 0.0368891 | 290.3289 | 523.6012 | 2431.99 | 95.21336 | 0.7467882 | 0.06722636
3.599041 | 3.607978 | 0.8820253 | 0.869172 | 5.032192e-13 | 1.388673e-13 | 0.0236236 | 302.8335 | 985.3629 | 4576.753 | 104.3868 | 0.5475853 | 0.06799004