## 4.159 V - 4.152 V
Specific Capacity | Voltage | Fractional Capacity | qi/I
7.881819e-05 | 0.0002314697 | 0.003921634 | 0.003577036
0.0002348933 | 0.0004171027 | 0.006485783 | 0.006445755
0.0003909683 | 0.0004823417 | 0.009335154 | 0.007453952
0.0005470435 | 0.0005218177 | 0.01207363 | 0.008063986
0.0007031188 | 0.0005500407 | 0.01472206 | 0.008500139
0.000859194 | 0.0005845767 | 0.01692718 | 0.009033836
0.001015269 | 0.0005950677 | 0.01964941 | 0.009195966
0.001171344 | 0.0006118577 | 0.02204798 | 0.009455429
0.001327419 | 0.0006412607 | 0.02384011 | 0.009909804
0.001483492 | 0.0006561387 | 0.02603899 | 0.01013972
0.002349554 | 0.0007237637 | 0.03738723 | 0.01118477
0.0039103 | 0.0008201457 | 0.0549103 | 0.01267422
0.005471049 | 0.0008814017 | 0.07148772 | 0.01362085
0.007031801 | 0.0009496857 | 0.08527493 | 0.01467608
0.008592556 | 0.00100233 | 0.0987294 | 0.01548961
0.01015331 | 0.001037616 | 0.1126954 | 0.01603491
0.01171407 | 0.001070993 | 0.1259668 | 0.0165507
0.01327483 | 0.001099982 | 0.1389883 | 0.01699867
0.0148356 | 0.001146335 | 0.1490487 | 0.01771499
0.02349069 | 0.001299438 | 0.2081973 | 0.02008097
0.03909837 | 0.001539481 | 0.2924954 | 0.02379047
0.05470603 | 0.001762686 | 0.3574333 | 0.02723977
0.07031371 | 0.001974951 | 0.4100327 | 0.03052002
0.08592135 | 0.002165905 | 0.456874 | 0.03347092
0.101529 | 0.002357091 | 0.4960763 | 0.03642542
0.1171366 | 0.00254245 | 0.5306096 | 0.03928987
0.1327443 | 0.00271355 | 0.563395 | 0.04193395
0.1483521 | 0.002911568 | 0.5868154 | 0.044994
0.2348981 | 0.003843378 | 0.7038841 | 0.05939374
0.3909765 | 0.005500025 | 0.8186924 | 0.08499475
0.5470314 | 0.007066044 | 0.8916013 | 0.1091951

## 4.152 V - 4.128 V
Specific Capacity | Voltage | Fractional Capacity | qi/I
7.881819e-05 | 0.0002304865 | 0.003086326 | 0.004545197
0.000234894 | 0.0003963715 | 0.00534848 | 0.007816383
0.0003909703 | 0.0004608885 | 0.007656119 | 0.009088664
0.0005470455 | 0.0005091595 | 0.009696844 | 0.01004058
0.0007031213 | 0.0005419745 | 0.01170879 | 0.01068768
0.0008591971 | 0.0005587555 | 0.01387816 | 0.0110186
0.001015273 | 0.0005749735 | 0.0159366 | 0.01133842
0.001171349 | 0.0006104455 | 0.01731809 | 0.01203791
0.001327424 | 0.0006293325 | 0.01903664 | 0.01241035
0.001483498 | 0.0006255135 | 0.02140479 | 0.01233503
0.002349564 | 0.0007042845 | 0.03010926 | 0.01388836
0.00391032 | 0.0007994705 | 0.0441439 | 0.01576542
0.005471079 | 0.0008637705 | 0.05716569 | 0.01703339
0.007031838 | 0.0009183785 | 0.06910475 | 0.01811024
0.008592593 | 0.0009653655 | 0.08033287 | 0.01903682
0.01015335 | 0.001009664 | 0.09075972 | 0.0199104
0.01171411 | 0.001051647 | 0.1005309 | 0.02073829
0.01327486 | 0.001093238 | 0.1095912 | 0.02155847
0.01483561 | 0.00112547 | 0.1189685 | 0.02219408
0.02349061 | 0.001278634 | 0.1658092 | 0.02521444
0.03909815 | 0.001522909 | 0.231709 | 0.03003149
0.05470577 | 0.001731106 | 0.2852136 | 0.03413709
0.07031342 | 0.001931582 | 0.3285381 | 0.03809041
0.08592112 | 0.002122824 | 0.3652975 | 0.04186165
0.1015288 | 0.002320143 | 0.3949436 | 0.04575274
0.1171364 | 0.002494855 | 0.4237476 | 0.04919801
0.132744 | 0.002682508 | 0.4466162 | 0.05289847
0.1483516 | 0.002857302 | 0.468594 | 0.05634536
0.2348966 | 0.003781401 | 0.5606409 | 0.07456835
0.3909747 | 0.00539759 | 0.6537467 | 0.1064391
0.5470537 | 0.006957486 | 0.7096404 | 0.1371998
0.703133 | 0.008477335 | 0.7485811 | 0.1671706
0.859212 | 0.009958814 | 0.7786701 | 0.1963848
1.015291 | 0.01142181 | 0.8022626 | 0.2252345
1.17137 | 0.01287886 | 0.8208758 | 0.253967
1.327449 | 0.0143111 | 0.8371546 | 0.2822102
1.48353 | 0.01572314 | 0.851565 | 0.310055

## 4.128 V - 4.104 V
Specific Capacity | Voltage | Fractional Capacity | qi/I
7.881779e-05 | 0.0002308054 | 0.002847898 | 0.004925669
0.0002348925 | 0.0003984274 | 0.004916613 | 0.008502915
0.0003909679 | 0.0004720804 | 0.006906711 | 0.01007473
0.0005470431 | 0.0004963044 | 0.009192202 | 0.01059171
0.0007031191 | 0.0005197654 | 0.01128152 | 0.01109239
0.0008591961 | 0.0005540944 | 0.01293167 | 0.011825
0.001015273 | 0.0005813694 | 0.01456387 | 0.01240707
0.00117135 | 0.0005964364 | 0.01637829 | 0.01272862
0.001327427 | 0.0006340114 | 0.01746062 | 0.01353049
0.001483501 | 0.0006307714 | 0.01961381 | 0.01346133
0.00234957 | 0.0006937124 | 0.02824589 | 0.01480454
0.003910332 | 0.0007862454 | 0.04147646 | 0.0167793
0.005471097 | 0.0008549594 | 0.05336729 | 0.01824572
0.007031863 | 0.0008924054 | 0.06571347 | 0.01904485
0.008592628 | 0.0009598084 | 0.07465994 | 0.0204833
0.01015339 | 0.0009884424 | 0.08566552 | 0.02109437
0.01171416 | 0.00103442 | 0.0944409 | 0.02207559
0.01327492 | 0.001070844 | 0.1033837 | 0.0228529
0.01483569 | 0.001090492 | 0.113457 | 0.02327221
0.02349081 | 0.001232597 | 0.1589363 | 0.02630485
0.03909864 | 0.001485069 | 0.2195639 | 0.03169284
0.05470649 | 0.00167533 | 0.2723231 | 0.03575317
0.07031429 | 0.00186398 | 0.3145926 | 0.03977912
0.08592219 | 0.002050249 | 0.3494981 | 0.04375425
0.1015301 | 0.002224889 | 0.3805684 | 0.0474812
0.1171381 | 0.002413332 | 0.4047876 | 0.05150269
0.132746 | 0.002592921 | 0.4269513 | 0.05533527
0.148354 | 0.002746391 | 0.4504877 | 0.05861042
0.2349013 | 0.003652332 | 0.536366 | 0.07794393
0.3909822 | 0.005202499 | 0.6267454 | 0.1110257
0.5470627 | 0.006678274 | 0.6831547 | 0.1425199
0.7031437 | 0.008108429 | 0.7231919 | 0.1730405
0.8592247 | 0.009526384 | 0.7521853 | 0.2033007
1.015307 | 0.0109071 | 0.776308 | 0.232766
1.171389 | 0.01229013 | 0.7948599 | 0.2622807
1.32747 | 0.01366153 | 0.8103483 | 0.2915471
1.483552 | 0.01499798 | 0.8249284 | 0.3200677

## 4.104 V - 4.079 V
Specific Capacity | Voltage | Fractional Capacity | qi/I
7.882025e-05 | 0.0001999135 | 0.003074826 | 0.004562184
0.0002348995 | 0.0003650115 | 0.005018805 | 0.008329837
0.0003909778 | 0.0004306855 | 0.007079729 | 0.009828575
0.0005470564 | 0.0004501795 | 0.009477005 | 0.01027346
0.000703135 | 0.0004833685 | 0.01134449 | 0.01103085
0.0008592142 | 0.0005138875 | 0.01303942 | 0.01172731
0.001015294 | 0.0005291565 | 0.01496347 | 0.01207575
0.001171372 | 0.0005514725 | 0.01656517 | 0.01258501
0.001327452 | 0.0005737935 | 0.01804213 | 0.01309437
0.001483527 | 0.0005938115 | 0.01948371 | 0.01355121
0.002349611 | 0.0006565735 | 0.02790855 | 0.01498347
0.003910404 | 0.0007393525 | 0.04124723 | 0.01687254
0.005471201 | 0.0008124205 | 0.05252022 | 0.01853999
0.007031997 | 0.0008564925 | 0.06402945 | 0.01954573
0.00859279 | 0.0009040425 | 0.07412591 | 0.02063085
0.01015358 | 0.0009326955 | 0.08489926 | 0.02128474
0.01171437 | 0.0009783335 | 0.0933806 | 0.02232623
0.01327517 | 0.001004678 | 0.1030475 | 0.02292742
0.01483596 | 0.001034265 | 0.1118686 | 0.02360262
0.02349119 | 0.001184382 | 0.1546813 | 0.02702837
0.0390992 | 0.001409676 | 0.2163083 | 0.03216971
0.05470732 | 0.001606117 | 0.2656396 | 0.03665258
0.07031545 | 0.001797253 | 0.3051168 | 0.0410144
0.08592361 | 0.001964563 | 0.3410917 | 0.04483248
0.1015318 | 0.002141146 | 0.3698113 | 0.04886218
0.1171399 | 0.002307331 | 0.395931 | 0.0526546
0.1327481 | 0.002474797 | 0.4183244 | 0.05647623
0.1483562 | 0.002634353 | 0.4391939 | 0.06011737
0.2349044 | 0.003464417 | 0.528793 | 0.07905982
0.3909877 | 0.004935397 | 0.6178252 | 0.1126283
0.5470713 | 0.006336745 | 0.6732903 | 0.1446076
0.7031552 | 0.007723585 | 0.7099976 | 0.1762558
0.8592393 | 0.00907265 | 0.738592 | 0.207042
1.015323 | 0.01040186 | 0.7612333 | 0.2373751
1.171407 | 0.0117078 | 0.7802918 | 0.267177
1.32749 | 0.01300554 | 0.7960269 | 0.2967917
1.483574 | 0.01428628 | 0.8098689 | 0.3260185
2.349071 | 0.02118805 | 0.8646292 | 0.4835192

## 4.079 V - 4.054 V
Specific Capacity | Voltage | Fractional Capacity | qi/I
7.881628e-05 | 0.0002154716 | 0.002697043 | 0.005201187
0.0002348871 | 0.0003715776 | 0.004660918 | 0.008969387
0.0003909577 | 0.0004167876 | 0.006916348 | 0.01006071
0.0005470284 | 0.0004585556 | 0.008795889 | 0.01106894
0.0007030997 | 0.0004921276 | 0.01053419 | 0.01187929
0.0008591716 | 0.0005161636 | 0.0122731 | 0.01245946
0.001015242 | 0.0005396256 | 0.013872 | 0.01302581
0.001171314 | 0.0005325656 | 0.01621668 | 0.0128554
0.001327385 | 0.0005686196 | 0.01721223 | 0.01372571
0.001483453 | 0.0005941866 | 0.01840827 | 0.01434286
0.002349496 | 0.0006409176 | 0.02702927 | 0.01547089
0.003910215 | 0.0007371426 | 0.03911209 | 0.01779362
0.005470934 | 0.0007936626 | 0.05082618 | 0.01915793
0.007031655 | 0.0008493986 | 0.06103908 | 0.02050332
0.008592376 | 0.0008837426 | 0.07168848 | 0.02133233
0.0101531 | 0.0009348736 | 0.08007694 | 0.02256655
0.01171382 | 0.0009615766 | 0.08982071 | 0.02321111
0.01327453 | 0.0009806476 | 0.09980865 | 0.02367147
0.01483524 | 0.001012504 | 0.1080339 | 0.02444043
0.02349008 | 0.001160143 | 0.1492915 | 0.02800422
0.0390974 | 0.001376581 | 0.2094152 | 0.03322872
0.05470474 | 0.001553478 | 0.2596461 | 0.03749877
0.07031209 | 0.001743455 | 0.2973591 | 0.04208452
0.08591944 | 0.001903031 | 0.3328952 | 0.04593643
0.1015268 | 0.002066405 | 0.3622656 | 0.04988002
0.1171341 | 0.002222616 | 0.3885806 | 0.05365071
0.1327415 | 0.002392236 | 0.4091332 | 0.05774508
0.148349 | 0.0025463 | 0.429573 | 0.06146392
0.2348936 | 0.003371339 | 0.513725 | 0.08137909
0.3909692 | 0.004758189 | 0.6058468 | 0.1148555
0.5470451 | 0.006120227 | 0.6590487 | 0.1477329
0.7031212 | 0.007445814 | 0.6962736 | 0.1797304
0.8591983 | 0.008724839 | 0.7261025 | 0.2106039
1.015275 | 0.009993767 | 0.7490599 | 0.2412337
1.171351 | 0.01125352 | 0.7674687 | 0.271642
1.327427 | 0.01248122 | 0.7841795 | 0.3012766
1.483504 | 0.01368868 | 0.7990778 | 0.3304224
2.348961 | 0.02030977 | 0.8527715 | 0.4902442

## 4.054 V - 4.029 V
Specific Capacity | Voltage | Fractional Capacity | qi/I
7.881716e-05 | 0.0002166831 | 0.002565227 | 0.005468482
0.0002348902 | 0.0003502211 | 0.004729908 | 0.008838666
0.000390963 | 0.0003977131 | 0.006932595 | 0.01003722
0.000547035 | 0.0004450121 | 0.008669088 | 0.01123089
0.0007031063 | 0.0004728621 | 0.01048616 | 0.01193376
0.0008591777 | 0.0004927041 | 0.01229778 | 0.01243452
0.00101525 | 0.0005178931 | 0.01382493 | 0.01307021
0.001171323 | 0.0005364021 | 0.01539984 | 0.01353733
0.001327396 | 0.0005455471 | 0.01715925 | 0.01376815
0.001483465 | 0.0005656071 | 0.01849662 | 0.01427441
0.00234951 | 0.0006240321 | 0.0265522 | 0.0157489
0.003910224 | 0.0007044231 | 0.03914697 | 0.01777775
0.005470944 | 0.0007788581 | 0.04953749 | 0.0196563
0.007031664 | 0.0008212041 | 0.06038611 | 0.020725
0.008592376 | 0.0008681181 | 0.06980146 | 0.02190899
0.01015309 | 0.0009076011 | 0.07889205 | 0.02290543
0.01171381 | 0.0009219011 | 0.08960738 | 0.02326633
0.01327453 | 0.0009587151 | 0.09764715 | 0.02419541
0.01483525 | 0.0009899951 | 0.1056797 | 0.02498483
0.02349012 | 0.001108492 | 0.1494454 | 0.02797536
0.0390974 | 0.001317498 | 0.2092801 | 0.03325009
0.05470464 | 0.001497975 | 0.2575429 | 0.03780483
0.07031189 | 0.001694271 | 0.2926685 | 0.04275879
0.08591917 | 0.001859984 | 0.3257699 | 0.04694091
0.1015265 | 0.002017968 | 0.3548095 | 0.05092798
0.1171339 | 0.002163114 | 0.3818856 | 0.05459104
0.1327413 | 0.002321717 | 0.4032058 | 0.05859371
0.1483487 | 0.002465275 | 0.4243737 | 0.06221668
0.2348925 | 0.003232295 | 0.5124934 | 0.08157412
0.3909672 | 0.004600045 | 0.5993883 | 0.1160922
0.547042 | 0.005902939 | 0.6535554 | 0.1489736
0.7031165 | 0.007172038 | 0.6913767 | 0.1810021
0.8591911 | 0.008420545 | 0.7195809 | 0.2125108
1.015266 | 0.009640422 | 0.7427008 | 0.2432969
1.171342 | 0.01085228 | 0.7611898 | 0.2738805
1.327418 | 0.01203972 | 0.7775375 | 0.3038481
1.483493 | 0.01324701 | 0.7897646 | 0.3343165
2.348946 | 0.01962672 | 0.844025 | 0.4953216

## 4.029 V - 4.004 V
Specific Capacity | Voltage | Fractional Capacity | qi/I
7.881922e-05 | 0.0001973394 | 0.002711933 | 0.005172661
0.0002348963 | 0.0003465894 | 0.004601735 | 0.009084786
0.0003909733 | 0.0003865084 | 0.006868293 | 0.01013112
0.0005470501 | 0.0004315554 | 0.008606988 | 0.01131189
0.000703127 | 0.0004617174 | 0.01033994 | 0.0121025
0.0008592041 | 0.0004788914 | 0.01218204 | 0.01255266
0.001015281 | 0.0004973904 | 0.01385956 | 0.01303756
0.001171358 | 0.0005294404 | 0.01502219 | 0.01387761
0.001327436 | 0.0005406964 | 0.01666943 | 0.01417262
0.00148351 | 0.0005502264 | 0.01830668 | 0.01442242
0.002349579 | 0.0006116504 | 0.02608239 | 0.01603246
0.003910346 | 0.0006896534 | 0.0384986 | 0.01807706
0.005471114 | 0.0007493524 | 0.04957358 | 0.01964188
0.00703188 | 0.0007964754 | 0.05994593 | 0.02087707
0.008592645 | 0.0008378924 | 0.06963046 | 0.0219627
0.01015341 | 0.0008668924 | 0.07952569 | 0.02272284
0.01171418 | 0.0009098724 | 0.08741623 | 0.02384943
0.01327495 | 0.0009287794 | 0.09704673 | 0.02434503
0.01483572 | 0.0009604754 | 0.1048777 | 0.02517583
0.02349082 | 0.001097109 | 0.1453814 | 0.02875726
0.0390986 | 0.001287084 | 0.2062599 | 0.03373684
0.05470645 | 0.001473184 | 0.2521402 | 0.03861483
0.07031435 | 0.001646479 | 0.2899668 | 0.04315719
0.08592225 | 0.001805171 | 0.3231825 | 0.04731679
0.1015301 | 0.001945956 | 0.3542603 | 0.05100698
0.117138 | 0.002108066 | 0.3772892 | 0.05525616
0.132746 | 0.002260309 | 0.3987623 | 0.05924669
0.1483539 | 0.002391148 | 0.4212629 | 0.06267619
0.234901 | 0.00316684 | 0.503639 | 0.08300838
0.3909813 | 0.004483269 | 0.5921365 | 0.1175142
0.5470616 | 0.005749136 | 0.6460919 | 0.1506946
0.703142 | 0.006951264 | 0.6868152 | 0.1822043
0.8592213 | 0.008178014 | 0.7133749 | 0.2143595
1.0153 | 0.009374615 | 0.7353626 | 0.2457244
1.171379 | 0.01054851 | 0.7539925 | 0.276494
1.327458 | 0.01171019 | 0.7696933 | 0.3069434
1.483537 | 0.01287569 | 0.7823274 | 0.3374931
2.349006 | 0.01909549 | 0.8352454 | 0.5005241

## 4.004 V - 3.980 V
Specific Capacity | Voltage | Fractional Capacity | qi/I
7.882216e-05 | 0.0001872598 | 0.002751588 | 0.005098057
0.000234905 | 0.0003210058 | 0.004783645 | 0.008739262
0.0003909882 | 0.0003839518 | 0.006656816 | 0.01045292
0.000547072 | 0.0004163698 | 0.008589043 | 0.01133547
0.0007031558 | 0.0004383048 | 0.01048709 | 0.01193265
0.0008592395 | 0.0004638668 | 0.01210878 | 0.01262855
0.001015324 | 0.0004856068 | 0.01366783 | 0.01322043
0.001171408 | 0.0005041128 | 0.01519008 | 0.01372424
0.001327492 | 0.0005237688 | 0.01656807 | 0.01425938
0.001483572 | 0.0005405528 | 0.01794114 | 0.01471634
0.002349682 | 0.0005892548 | 0.02606666 | 0.01604223
0.003910515 | 0.0006809088 | 0.03754262 | 0.01853746
0.005471348 | 0.0007416078 | 0.04822804 | 0.02018997
0.007032183 | 0.0007803358 | 0.05890989 | 0.02124431
0.008593015 | 0.0008171538 | 0.06874187 | 0.02224667
0.01015385 | 0.0008661718 | 0.07663131 | 0.02358117
0.01171469 | 0.0008959378 | 0.08547369 | 0.02439154
0.01327553 | 0.0009174868 | 0.09458704 | 0.0249782
0.01483637 | 0.0009520058 | 0.101875 | 0.02591795
0.02349189 | 0.00107314 | 0.1431005 | 0.02921576
0.03910025 | 0.001268421 | 0.2015096 | 0.0345322
0.05470861 | 0.001452346 | 0.2462437 | 0.03953946
0.07031702 | 0.001627272 | 0.2824749 | 0.04430174
0.08592549 | 0.001755731 | 0.3199217 | 0.04779895
0.101534 | 0.001915678 | 0.3464724 | 0.05215341
0.1171425 | 0.002062177 | 0.3713371 | 0.05614176
0.1327511 | 0.002182534 | 0.3976095 | 0.05941838
0.1483597 | 0.002342118 | 0.4140824 | 0.06376294
0.23491 | 0.003091063 | 0.4967904 | 0.08415254
0.3909962 | 0.004382282 | 0.5832461 | 0.1193052
0.5470833 | 0.005608467 | 0.6376596 | 0.1526873
0.7031711 | 0.006810985 | 0.6748864 | 0.1854251
0.8592597 | 0.00799231 | 0.7027999 | 0.2175857
1.015349 | 0.009153798 | 0.7250926 | 0.2492063
1.171437 | 0.01028934 | 0.7442364 | 0.2801206
1.327527 | 0.01142468 | 0.7595889 | 0.3110292
1.483617 | 0.01253505 | 0.7737048 | 0.3412578
2.349146 | 0.01856136 | 0.8273321 | 0.5053192

## 3.980 V - 3.955 V
Specific Capacity | Voltage | Fractional Capacity | qi/I
7.882462e-05 | 0.0002014783 | 0.002433356 | 0.005764763
0.0002349125 | 0.0003335443 | 0.004380508 | 0.009543494
0.0003910011 | 0.0003989703 | 0.0060955 | 0.01141548
0.0005470898 | 0.0004395973 | 0.007740615 | 0.01257791
0.0007031785 | 0.0004638223 | 0.009429439 | 0.01327101
0.0008592671 | 0.0004834673 | 0.01105434 | 0.01383309
0.001015356 | 0.0004958623 | 0.01273588 | 0.01418775
0.001171444 | 0.0005132183 | 0.01419683 | 0.01468434
0.001327533 | 0.0005393523 | 0.01530892 | 0.01543209
0.001483618 | 0.0005401163 | 0.01708467 | 0.01545398
0.002349751 | 0.0006148883 | 0.02376827 | 0.01759342
0.00391063 | 0.0006900783 | 0.03524684 | 0.0197448
0.005471509 | 0.0007597903 | 0.04479043 | 0.02173944
0.007032392 | 0.0008088593 | 0.05407568 | 0.02314343
0.008593267 | 0.0008367323 | 0.06387687 | 0.02394096
0.01015414 | 0.0008685913 | 0.07271093 | 0.02485253
0.01171502 | 0.0008970063 | 0.08123053 | 0.02566556
0.01327589 | 0.0009271663 | 0.08905902 | 0.02652852
0.01483676 | 0.0009689353 | 0.09523933 | 0.02772364
0.02349246 | 0.001087563 | 0.1343525 | 0.03111788
0.03910132 | 0.001304737 | 0.1863976 | 0.03733176
0.05471022 | 0.001470427 | 0.2314178 | 0.04207255
0.07031912 | 0.001623576 | 0.2693845 | 0.04645454
0.08592803 | 0.001778476 | 0.3005098 | 0.05088659
0.101537 | 0.001929879 | 0.3272396 | 0.0552186
0.1171459 | 0.002072419 | 0.3515776 | 0.05929702
0.1327548 | 0.002212051 | 0.3732732 | 0.06329223
0.1483637 | 0.002355106 | 0.3918223 | 0.06738536
0.2349162 | 0.003077214 | 0.4748179 | 0.08804661
0.3910062 | 0.004320194 | 0.5629272 | 0.1236112
0.5470976 | 0.005511062 | 0.6174493 | 0.1576847
0.7031891 | 0.006659958 | 0.6567083 | 0.1905573
0.8592799 | 0.007795873 | 0.6855541 | 0.2230584
1.015372 | 0.008918811 | 0.7080924 | 0.2551881
1.171463 | 0.01001372 | 0.727621 | 0.2865158
1.327554 | 0.01110822 | 0.7433264 | 0.317832
1.483646 | 0.01216973 | 0.7582651 | 0.3482041
2.349191 | 0.01792431 | 0.8151692 | 0.5128556

## 3.955 V - 3.930 V
Specific Capacity | Voltage | Fractional Capacity | qi/I
7.882295e-05 | 0.0002018096 | 0.002255299 | 0.006219911
0.0002349083 | 0.0003347826 | 0.00405162 | 0.01031821
0.0003909936 | 0.0003909106 | 0.005775443 | 0.01204812
0.0005470791 | 0.0004384716 | 0.007204466 | 0.01351395
0.0007031653 | 0.0004680656 | 0.008674487 | 0.01442604
0.0008592513 | 0.0004812316 | 0.01031001 | 0.01483182
0.001015337 | 0.0004970666 | 0.01179475 | 0.01531988
0.001171423 | 0.0005134846 | 0.01317284 | 0.01582589
0.001327509 | 0.0005392526 | 0.01421472 | 0.01662005
0.001483593 | 0.0005655736 | 0.01514673 | 0.01743126
0.002349723 | 0.0006088716 | 0.02228353 | 0.01876571
0.003910594 | 0.0006859346 | 0.03291949 | 0.02114082
0.005471458 | 0.0007538406 | 0.0419099 | 0.02323371
0.007032328 | 0.0007952406 | 0.05106151 | 0.02450967
0.008593203 | 0.0008347116 | 0.05944451 | 0.02572619
0.01015407 | 0.0008631436 | 0.06792825 | 0.02660249
0.01171495 | 0.0008940546 | 0.07566053 | 0.02755518
0.01327583 | 0.0009320396 | 0.08224704 | 0.02872587
0.01483671 | 0.0009478996 | 0.09037915 | 0.02921467
0.02349246 | 0.001085353 | 0.1249829 | 0.033451
0.03910132 | 0.001276312 | 0.1769 | 0.03933641
0.0547102 | 0.001422799 | 0.2220332 | 0.04385117
0.0703191 | 0.001593464 | 0.2548146 | 0.04911111
0.08592805 | 0.001733542 | 0.2862159 | 0.05342832
0.1015371 | 0.001877926 | 0.3122046 | 0.05787822
0.1171461 | 0.001991045 | 0.3397348 | 0.06136454
0.1327552 | 0.002131745 | 0.3595914 | 0.06570091
0.1483642 | 0.002272403 | 0.3769962 | 0.07003596
0.2349174 | 0.002965979 | 0.4573412 | 0.09141204
0.3910096 | 0.004144645 | 0.544745 | 0.1277387
0.5471021 | 0.005272164 | 0.5992011 | 0.1624888
0.7031946 | 0.006364964 | 0.6379295 | 0.196169
0.8592864 | 0.007440597 | 0.6668425 | 0.2293201
1.015379 | 0.008472692 | 0.6919899 | 0.2611291
1.171471 | 0.00951702 | 0.7107613 | 0.2933153
1.327564 | 0.01054535 | 0.7269221 | 0.3250081
1.483658 | 0.01153166 | 0.7429084 | 0.3554059
2.349214 | 0.01693439 | 0.8010254 | 0.5219175

## 3.930 V - 3.905 V
Specific Capacity | Voltage | Fractional Capacity | qi/I
7.882589e-05 | 0.0001906847 | 0.002158086 | 0.006500071
0.0002349161 | 0.0003118027 | 0.003933224 | 0.01062884
0.0003910062 | 0.0003795207 | 0.005378533 | 0.01293724
0.0005470958 | 0.0004138537 | 0.006901321 | 0.01410764
0.0007031857 | 0.0004405637 | 0.008332532 | 0.01501814
0.0008592754 | 0.0004716647 | 0.009510748 | 0.01607833
0.001015365 | 0.0004875127 | 0.01087306 | 0.0166186
0.001171453 | 0.0005027917 | 0.01216333 | 0.01713945
0.001327543 | 0.0005079367 | 0.01364441 | 0.01731482
0.00148363 | 0.0005329577 | 0.01453277 | 0.01816774
0.002349776 | 0.0006066737 | 0.02022028 | 0.0206806
0.003910685 | 0.0006734687 | 0.03031454 | 0.02295753
0.005471594 | 0.0007310807 | 0.03907187 | 0.02492142
0.007032503 | 0.0007732347 | 0.04748039 | 0.02635836
0.008593413 | 0.0008157717 | 0.05499367 | 0.02780837
0.01015432 | 0.0008565927 | 0.06188596 | 0.02919989
0.01171523 | 0.0008802457 | 0.06948044 | 0.03000617
0.01327613 | 0.0008998837 | 0.07701954 | 0.03067559
0.01483704 | 0.0009302187 | 0.08326796 | 0.03170966
0.0234929 | 0.001043169 | 0.1175703 | 0.03555994
0.03910197 | 0.001225278 | 0.1666018 | 0.04176774
0.05471104 | 0.001397183 | 0.2044266 | 0.0476277
0.07032018 | 0.001548832 | 0.2370235 | 0.05279714
0.08592933 | 0.001675375 | 0.2677597 | 0.05711076
0.1015385 | 0.001821408 | 0.2910311 | 0.06208875
0.1171477 | 0.001949405 | 0.3137239 | 0.06645191
0.132757 | 0.00206804 | 0.3351306 | 0.07049594
0.1483662 | 0.002183281 | 0.3547652 | 0.0744243
0.2349197 | 0.002844125 | 0.4312077 | 0.09695128
0.3910124 | 0.003942649 | 0.5177476 | 0.134398
0.5471058 | 0.004982984 | 0.5731885 | 0.169861
0.7032004 | 0.005981317 | 0.6137592 | 0.2038923
0.8592955 | 0.006972009 | 0.6434285 | 0.2376629
1.01539 | 0.007929534 | 0.6684994 | 0.270303
1.171484 | 0.008873493 | 0.6892194 | 0.3024806
1.327579 | 0.009825072 | 0.7054079 | 0.334918
1.483674 | 0.01077114 | 0.7191048 | 0.3671676
2.34923 | 0.01572449 | 0.7799461 | 0.5360172
3.910188 | 0.02414554 | 0.8454276 | 0.8230737

## 3.905 V - 3.880 V
Specific Capacity | Voltage | Fractional Capacity | qi/I
7.883145e-05 | 0.000210342 | 0.001733829 | 0.008090701
0.000234933 | 0.000343375 | 0.003165251 | 0.01320777
0.0003910343 | 0.000391447 | 0.004621412 | 0.01505684
0.0005471363 | 0.000444468 | 0.005694922 | 0.01709625
0.0007032381 | 0.000446378 | 0.007288403 | 0.01716973
0.00085934 | 0.000475368 | 0.008363111 | 0.01828484
0.001015442 | 0.000492343 | 0.009541576 | 0.01893776
0.001171545 | 0.000499779 | 0.0108446 | 0.01922376
0.001327647 | 0.00051733 | 0.01187265 | 0.01989882
0.001483746 | 0.00052896 | 0.01297686 | 0.02034619
0.002349953 | 0.000577416 | 0.01882795 | 0.02221003
0.003910965 | 0.000654127 | 0.02766015 | 0.02516068
0.005471982 | 0.00071464 | 0.03542339 | 0.02748826
0.007033003 | 0.000745964 | 0.04361699 | 0.02869311
0.008594025 | 0.000789896 | 0.05033377 | 0.03038289
0.01015504 | 0.000821967 | 0.05715576 | 0.03161648
0.01171605 | 0.000852492 | 0.06358047 | 0.03279062
0.01327706 | 0.000881873 | 0.06965123 | 0.03392077
0.01483807 | 0.00090743 | 0.07564791 | 0.0349038
0.02349453 | 0.001025873 | 0.1059512 | 0.03945965
0.03910473 | 0.001186673 | 0.1524512 | 0.04564471
0.05471495 | 0.001339406 | 0.1889846 | 0.05151948
0.07032521 | 0.001472803 | 0.2209017 | 0.05665049
0.08593546 | 0.001595651 | 0.2491537 | 0.06137574
0.1015457 | 0.001725736 | 0.27222 | 0.06637936
0.1171559 | 0.001829937 | 0.2961835 | 0.07038736
0.1327661 | 0.00196054 | 0.3132884 | 0.07541093
0.1483763 | 0.002065077 | 0.3323999 | 0.07943189
0.2349346 | 0.002656191 | 0.4091856 | 0.1021687
0.391034 | 0.003658349 | 0.4944952 | 0.1407162
0.5471322 | 0.004609015 | 0.5491827 | 0.1772831
0.7032287 | 0.005526994 | 0.5886272 | 0.2125929
0.8593245 | 0.006414091 | 0.6198046 | 0.2467149
1.01542 | 0.007306165 | 0.6429672 | 0.2810284
1.171514 | 0.008153566 | 0.6647107 | 0.3136237
1.327608 | 0.009024066 | 0.6806132 | 0.3471075
1.4837 | 0.009836737 | 0.697795 | 0.3783672
2.349235 | 0.01428349 | 0.7608954 | 0.5494108
3.910153 | 0.02180579 | 0.8295731 | 0.8387558

## 3.880 V - 3.854 V
Specific Capacity | Voltage | Fractional Capacity | qi/I
7.881994e-05 | 0.0002043851 | 0.001521917 | 0.009217198
0.000234899 | 0.0003273051 | 0.002832257 | 0.01476052
0.0003909783 | 0.0003765221 | 0.004097948 | 0.0169801
0.0005470574 | 0.0004013211 | 0.00537954 | 0.0180985
0.0007031363 | 0.0004266831 | 0.006503368 | 0.01924225
0.0008592156 | 0.0004404181 | 0.007699123 | 0.01986168
0.001015295 | 0.0004425101 | 0.009054682 | 0.01995601
0.001171373 | 0.0004743671 | 0.009745071 | 0.0213927
0.001327452 | 0.0004783661 | 0.01095123 | 0.02157304
0.001483528 | 0.0005041201 | 0.01161357 | 0.02273449
0.002349612 | 0.0005437881 | 0.01705182 | 0.0245234
0.003910398 | 0.0006137971 | 0.02514203 | 0.02768061
0.005471188 | 0.0006485271 | 0.03329337 | 0.02924685
0.007031981 | 0.0006882251 | 0.04032287 | 0.03103711
0.008592775 | 0.0007164781 | 0.04732981 | 0.03231126
0.01015356 | 0.0007636541 | 0.05247182 | 0.03443876
0.01171436 | 0.0007800831 | 0.05926275 | 0.03517967
0.01327514 | 0.0008100501 | 0.06467428 | 0.03653111
0.01483593 | 0.0008259001 | 0.07089106 | 0.03724591
0.02349114 | 0.0009186391 | 0.1009168 | 0.04142818
0.03909908 | 0.001067028 | 0.1446089 | 0.04812011
0.05470712 | 0.001178807 | 0.1831493 | 0.05316101
0.07031512 | 0.001312993 | 0.2113443 | 0.05921241
0.08592315 | 0.00142258 | 0.2383624 | 0.06415443
0.1015312 | 0.001525789 | 0.2626089 | 0.06880881
0.1171394 | 0.001632033 | 0.2832555 | 0.07360005
0.1327476 | 0.001736368 | 0.3017095 | 0.07830516
0.1483558 | 0.001835218 | 0.3190223 | 0.08276294
0.2349045 | 0.002359423 | 0.392907 | 0.1064029
0.3909884 | 0.003223053 | 0.4787411 | 0.1453499
0.547074 | 0.004042232 | 0.5341081 | 0.1822921
0.70316 | 0.004840201 | 0.5733173 | 0.2182777
0.8592453 | 0.005612634 | 0.6041638 | 0.2531117
1.015332 | 0.006371507 | 0.6288834 | 0.287334
1.171418 | 0.007123113 | 0.6490027 | 0.3212287
1.327503 | 0.007868642 | 0.6657944 | 0.3548493
1.483588 | 0.008591448 | 0.6814769 | 0.3874452
2.349094 | 0.01243254 | 0.7456668 | 0.5606653
3.909967 | 0.01895917 | 0.8138757 | 0.8549935
5.470843 | 0.02504062 | 0.8622107 | 1.129246

## 3.854 V - 3.829 V
Specific Capacity | Voltage | Fractional Capacity | qi/I
7.881859e-05 | 0.0001655826 | 0.001570613 | 0.00893136
0.0002348952 | 0.0002823516 | 0.00274498 | 0.01522973
0.0003909715 | 0.0003218296 | 0.004008431 | 0.01735914
0.0005470482 | 0.0003500566 | 0.005156353 | 0.01888169
0.0007031246 | 0.0003700776 | 0.00626895 | 0.0199616
0.0008592014 | 0.0003809516 | 0.007441843 | 0.02054813
0.001015278 | 0.0004038366 | 0.008295346 | 0.02178253
0.001171353 | 0.0004080356 | 0.009472074 | 0.02200904
0.001327429 | 0.0004230986 | 0.01035202 | 0.02282157
0.001483501 | 0.0004328226 | 0.01130924 | 0.02334608
0.002349572 | 0.0004847176 | 0.01599393 | 0.02614528
0.003910335 | 0.0005343176 | 0.02414737 | 0.02882066
0.005471104 | 0.0005725006 | 0.03153221 | 0.0308802
0.007031874 | 0.0005984606 | 0.03876956 | 0.03228046
0.008592643 | 0.0006385726 | 0.04439886 | 0.03444408
0.01015341 | 0.0006509906 | 0.05146269 | 0.03511389
0.01171418 | 0.0006731406 | 0.05741977 | 0.03630862
0.01327495 | 0.0006929846 | 0.06320692 | 0.037379
0.01483572 | 0.0007071236 | 0.06922588 | 0.03814164
0.02349081 | 0.0007807736 | 0.09927233 | 0.04211423
0.03909856 | 0.0009064666 | 0.1423195 | 0.048894
0.05470634 | 0.001031792 | 0.1749448 | 0.05565392
0.0703141 | 0.001127005 | 0.2058601 | 0.0607896
0.08592195 | 0.001223627 | 0.2316917 | 0.06600125
0.1015298 | 0.001321361 | 0.253529 | 0.07127288
0.1171377 | 0.001411587 | 0.273807 | 0.07613952
0.1327455 | 0.00149761 | 0.2924668 | 0.0807795
0.1483533 | 0.001580009 | 0.3098083 | 0.085224
0.2348994 | 0.002025019 | 0.3827438 | 0.1092274
0.3909779 | 0.002780669 | 0.4639363 | 0.1499862
0.5470562 | 0.003488949 | 0.5173599 | 0.1881901
0.703135 | 0.004173967 | 0.555834 | 0.225139
0.8592134 | 0.004832094 | 0.5867067 | 0.2606376
1.015291 | 0.005496892 | 0.6094371 | 0.296496
1.17137 | 0.006137093 | 0.6297767 | 0.3310277
1.327447 | 0.006767915 | 0.6471688 | 0.3650537
1.483524 | 0.007392459 | 0.6621569 | 0.3987409
2.349002 | 0.01066454 | 0.7267698 | 0.575233
3.909828 | 0.01624893 | 0.7939412 | 0.8764489
5.470635 | 0.02144349 | 0.8417779 | 1.156638

## 3.829 V - 3.804 V
Specific Capacity | Voltage | Fractional Capacity | qi/I
7.881374e-05 | 0.0001791566 | 0.001191933 | 0.01176886
0.0002348813 | 0.0002831226 | 0.002247795 | 0.01859837
0.0003909488 | 0.0003146126 | 0.003366872 | 0.02066698
0.000547016 | 0.0003451476 | 0.004294157 | 0.02267289
0.000703083 | 0.0003502996 | 0.005438132 | 0.02301133
0.0008591507 | 0.0003703646 | 0.006285252 | 0.02432942
0.001015219 | 0.0003768526 | 0.007299128 | 0.02475561
0.001171288 | 0.0003913636 | 0.008108974 | 0.02570882
0.001327356 | 0.0003972926 | 0.009052317 | 0.02609828
0.001483422 | 0.0004020646 | 0.009996585 | 0.02641175
0.002349445 | 0.0004473166 | 0.01423092 | 0.02938437
0.003910116 | 0.0004866556 | 0.02176961 | 0.0319686
0.005470786 | 0.0005253796 | 0.02821365 | 0.03451241
0.007031461 | 0.0005501846 | 0.03462741 | 0.03614186
0.008592137 | 0.0005600976 | 0.04156429 | 0.03679303
0.01015282 | 0.0005868056 | 0.04687865 | 0.03854748
0.01171349 | 0.0006125526 | 0.05181144 | 0.04023882
0.01327416 | 0.0006362056 | 0.05653173 | 0.04179259
0.01483482 | 0.0006455466 | 0.06226407 | 0.04240624
0.02348935 | 0.0007079156 | 0.08990263 | 0.04650327
0.03909612 | 0.0008113056 | 0.1305666 | 0.05329499
0.05470291 | 0.0009049986 | 0.1637742 | 0.05944971
0.07030978 | 0.001000886 | 0.190333 | 0.06574853
0.08591664 | 0.001084653 | 0.2146196 | 0.07125119
0.1015236 | 0.001147226 | 0.2397733 | 0.07536159
0.1171305 | 0.001239926 | 0.2559512 | 0.08145103
0.1327374 | 0.001308209 | 0.2749155 | 0.08593653
0.1483444 | 0.001383559 | 0.290507 | 0.09088623
0.2348858 | 0.001760452 | 0.3615059 | 0.1156444
0.3909561 | 0.002406572 | 0.4401615 | 0.158088
0.5470274 | 0.002988732 | 0.4959124 | 0.1963301
0.7030988 | 0.003573966 | 0.5330265 | 0.234774
0.8591703 | 0.004134962 | 0.5629769 | 0.2716258
1.015241 | 0.004673448 | 0.5885922 | 0.3069988
1.171311 | 0.005229669 | 0.6068495 | 0.3435368
1.327382 | 0.005759179 | 0.6244793 | 0.3783203
1.483452 | 0.00629231 | 0.6387724 | 0.4133416
2.348884 | 0.009054177 | 0.702903 | 0.5947682
3.909623 | 0.01374764 | 0.7705297 | 0.9030814
5.470361 | 0.01816614 | 0.8158982 | 1.193332
7.03111 | 0.02234078 | 0.8527238 | 1.467562

## 3.804 V - 3.779 V
Specific Capacity | Voltage | Fractional Capacity | qi/I
7.881469e-05 | 0.000174213 | 0.001024171 | 0.01369669
0.0002348833 | 0.000250737 | 0.002120702 | 0.01971317
0.0003909518 | 0.000301668 | 0.002933864 | 0.02371743
0.0005470207 | 0.000314443 | 0.003938291 | 0.02472176
0.0007030898 | 0.000345345 | 0.004608967 | 0.02715132
0.0008591589 | 0.000347826 | 0.005591874 | 0.02734639
0.001015228 | 0.0003566 | 0.006445082 | 0.02803617
0.001171298 | 0.000356989 | 0.00742777 | 0.02806672
0.001327367 | 0.000383109 | 0.007843586 | 0.03012029
0.001483434 | 0.000374526 | 0.008966691 | 0.02944547
0.002349466 | 0.000405997 | 0.01310064 | 0.03191973
0.003910153 | 0.000452917 | 0.01954435 | 0.03560864
0.005470837 | 0.000473136 | 0.02617663 | 0.03719828
0.007031523 | 0.000495077 | 0.03215309 | 0.03892331
0.008592209 | 0.000527519 | 0.03687336 | 0.04147392
0.01015289 | 0.000540119 | 0.04255457 | 0.04246456
0.01171358 | 0.000548513 | 0.04834468 | 0.04312449
0.01327427 | 0.000565522 | 0.05313824 | 0.04446177
0.01483496 | 0.000582888 | 0.05761655 | 0.04582711
0.02348965 | 0.000645325 | 0.08240318 | 0.05073595
0.03909673 | 0.000738113 | 0.1199123 | 0.05803096
0.05470384 | 0.000824517 | 0.150198 | 0.06482405
0.0703109 | 0.000894702 | 0.1779059 | 0.07034201
0.08591803 | 0.000964122 | 0.2017429 | 0.07579979
0.1015252 | 0.001021174 | 0.2250714 | 0.08028518
0.1171324 | 0.001110458 | 0.2387926 | 0.08730466
0.1327395 | 0.00116985 | 0.2568716 | 0.09197403
0.1483467 | 0.001226388 | 0.2738395 | 0.09641899
0.2348895 | 0.00155321 | 0.3423572 | 0.1221138
0.3909624 | 0.002096446 | 0.4221797 | 0.164823
0.5470351 | 0.002621757 | 0.4723553 | 0.2061229
0.7031081 | 0.003103001 | 0.5129632 | 0.2439581
0.8591812 | 0.003593414 | 0.5412819 | 0.2825142
1.015254 | 0.004054792 | 0.5668292 | 0.3187877
1.171326 | 0.004502809 | 0.5888983 | 0.3540107
1.327397 | 0.004960183 | 0.6058279 | 0.3899692
1.48347 | 0.005413017 | 0.6204195 | 0.4255708
2.348919 | 0.007743415 | 0.686723 | 0.6087859
3.909694 | 0.01174538 | 0.7535668 | 0.9234188
5.470472 | 0.0155178 | 0.7980694 | 1.220005
7.031272 | 0.01914688 | 0.8313461 | 1.50532
8.592085 | 0.02267067 | 0.8579861 | 1.782357
10.1529 | 0.02612002 | 0.8799592 | 2.053541

## 3.779 V - 3.755 V
Specific Capacity | Voltage | Fractional Capacity | qi/I
7.881255e-05 | 0.0002016383 | 0.0008056479 | 0.01741148
0.0002348766 | 0.0003007103 | 0.001609958 | 0.0259665
0.0003909398 | 0.0003518513 | 0.002290201 | 0.03038283
0.0005470021 | 0.0003512753 | 0.003209699 | 0.03033336
0.0007030637 | 0.0003814133 | 0.003799459 | 0.03293609
0.0008591254 | 0.0003800843 | 0.004659074 | 0.0328214
0.001015188 | 0.0003926693 | 0.005328961 | 0.03390808
0.001171252 | 0.0003985843 | 0.006056938 | 0.0344187
0.001327316 | 0.0004138433 | 0.006610911 | 0.03573631
0.001483376 | 0.0004117413 | 0.00742591 | 0.03555481
0.002349371 | 0.0004523713 | 0.01070482 | 0.03906331
0.00391 | 0.0004981513 | 0.01617851 | 0.04301653
0.005470632 | 0.0005284753 | 0.02133712 | 0.04563507
0.007031273 | 0.0005462103 | 0.02653365 | 0.04716651
0.008591914 | 0.0005696683 | 0.03108786 | 0.04919214
0.01015256 | 0.0005839803 | 0.03583441 | 0.050428
0.0117132 | 0.0006072453 | 0.03975891 | 0.05243701
0.01327385 | 0.0006232693 | 0.04389793 | 0.05382068
0.01483449 | 0.0006324193 | 0.04834932 | 0.05461078
0.02348891 | 0.0006940483 | 0.06975835 | 0.05993253
0.03909541 | 0.0007906713 | 0.1019184 | 0.06827607
0.05470195 | 0.0008699043 | 0.1296147 | 0.07511798
0.07030853 | 0.0009340233 | 0.1551577 | 0.08065471
0.08591507 | 0.001013374 | 0.1747521 | 0.08750678
0.1015216 | 0.001053809 | 0.1985726 | 0.09099838
0.1171281 | 0.001139064 | 0.2119513 | 0.09836023
0.1327348 | 0.001192852 | 0.2293617 | 0.1030049
0.1483414 | 0.00124112 | 0.2463607 | 0.1071728
0.2348812 | 0.001543631 | 0.3136372 | 0.1332951
0.3909485 | 0.002027527 | 0.3974438 | 0.1750802
0.5470161 | 0.002479969 | 0.4546496 | 0.2141491
0.7030852 | 0.002924537 | 0.4955344 | 0.252538
0.8591546 | 0.003356919 | 0.5275376 | 0.2898746
1.015224 | 0.003760721 | 0.5564343 | 0.3247431
1.171295 | 0.004166932 | 0.5793925 | 0.3598196
1.327366 | 0.004591478 | 0.5958831 | 0.3964792
1.483438 | 0.004969347 | 0.6153088 | 0.4291079
2.348899 | 0.007086588 | 0.6832034 | 0.6119325
3.909716 | 0.01072199 | 0.7516103 | 0.9258504
5.470559 | 0.01420781 | 0.7936475 | 1.226849
7.031424 | 0.01764055 | 0.8215879 | 1.523264
8.592298 | 0.02103326 | 0.8420265 | 1.816219
10.15318 | 0.02441639 | 0.8571238 | 2.108347

## 3.755 V - 3.731 V
Specific Capacity | Voltage | Fractional Capacity | qi/I
7.881875e-05 | 0.0002406404 | 0.0007116345 | 0.01971217
0.000234896 | 0.0003921864 | 0.001301305 | 0.03212604
0.0003909731 | 0.0004637194 | 0.00183184 | 0.03798557
0.0005470502 | 0.0004772594 | 0.002490398 | 0.03909477
0.0007031273 | 0.0005039684 | 0.003031284 | 0.04128265
0.0008592046 | 0.0005133094 | 0.003636749 | 0.04204788
0.001015282 | 0.0005363904 | 0.004112461 | 0.0439385
0.001171359 | 0.0005388694 | 0.004722834 | 0.04414163
0.001327436 | 0.0005587114 | 0.00516205 | 0.04576695
0.001483512 | 0.0005816034 | 0.005541916 | 0.04764219
0.002349584 | 0.0005978094 | 0.008539339 | 0.04896964
0.003910356 | 0.0006708694 | 0.0126641 | 0.05495436
0.005471126 | 0.0007029274 | 0.01691073 | 0.05758038
0.007031901 | 0.0007542364 | 0.02025635 | 0.06178334
0.008592677 | 0.0007746714 | 0.02409944 | 0.06345724
0.01015346 | 0.0007975934 | 0.02765848 | 0.06533484
0.01171424 | 0.0008143974 | 0.03125169 | 0.0667113
0.01327502 | 0.0008271794 | 0.03486836 | 0.06775827
0.01483581 | 0.0008457284 | 0.03811328 | 0.06927764
0.02349104 | 0.0009440184 | 0.05406519 | 0.07732897
0.03909903 | 0.001055052 | 0.08051706 | 0.0864242
0.05470709 | 0.001139926 | 0.1042708 | 0.09337656
0.07031516 | 0.001237203 | 0.123482 | 0.1013448
0.08592332 | 0.001306264 | 0.1429144 | 0.1070019
0.1015315 | 0.001379183 | 0.1599465 | 0.1129749
0.1171397 | 0.001447575 | 0.1758161 | 0.1185771
0.1327478 | 0.001514373 | 0.1904541 | 0.1240487
0.1483559 | 0.001575037 | 0.2046492 | 0.1290179
0.2349035 | 0.00190035 | 0.2685665 | 0.1556655
0.3909851 | 0.002412096 | 0.3521774 | 0.1975846
0.5470668 | 0.002893527 | 0.4107794 | 0.2370203
0.7031496 | 0.003360645 | 0.4545912 | 0.2752835
0.859233 | 0.003803356 | 0.4908399 | 0.3115475
1.015316 | 0.004218916 | 0.5228731 | 0.3455873
1.171399 | 0.004658547 | 0.546324 | 0.3815989
1.327482 | 0.005078172 | 0.5679594 | 0.4159717
1.483565 | 0.00549644 | 0.5864366 | 0.4502331
2.349077 | 0.007676872 | 0.6648275 | 0.6288393
3.909966 | 0.01152904 | 0.7368441 | 0.944383
5.470859 | 0.01532777 | 0.7754832 | 1.255549
7.031758 | 0.01911717 | 0.7991648 | 1.565949
8.592661 | 0.0229699 | 0.8127642 | 1.881537

## 3.731 V - 3.710 V
Specific Capacity | Voltage | Fractional Capacity | qi/I
7.882082e-05 | 0.0002836903 | 0.000685908 | 0.0204515
0.0002349019 | 0.0005400643 | 0.001073768 | 0.03893378
0.0003909826 | 0.0006333983 | 0.001523877 | 0.04566237
0.0005470628 | 0.0006778973 | 0.001992245 | 0.04887039
0.0007031435 | 0.0007189473 | 0.00241444 | 0.05182967
0.000859224 | 0.0007462483 | 0.002842448 | 0.05379788
0.001015304 | 0.0007794543 | 0.003215694 | 0.05619181
0.001171383 | 0.0007891953 | 0.003664241 | 0.05689412
0.001327463 | 0.0008153293 | 0.004019378 | 0.05877815
0.00148354 | 0.0008324973 | 0.004399322 | 0.06001583
0.00234963 | 0.0009255793 | 0.006266936 | 0.06672616
0.00391043 | 0.00101369 | 0.009523327 | 0.07307824
0.005471226 | 0.001087885 | 0.01241569 | 0.07842698
0.007032028 | 0.001139022 | 0.01524115 | 0.08211343
0.008592839 | 0.001191325 | 0.01780639 | 0.08588391
0.01015364 | 0.001229513 | 0.02038723 | 0.08863688
0.01171445 | 0.001269804 | 0.02277479 | 0.09154143
0.01327525 | 0.001302274 | 0.02516574 | 0.09388225
0.01483605 | 0.001316798 | 0.02781432 | 0.09492929
0.02349134 | 0.001476091 | 0.03928838 | 0.1064129
0.03909943 | 0.001675412 | 0.05761269 | 0.1207821
0.05470758 | 0.00181362 | 0.07446816 | 0.1307456
0.07031575 | 0.001958311 | 0.08864217 | 0.1411764
0.08592401 | 0.002071993 | 0.1023754 | 0.1493718
0.1015323 | 0.002178421 | 0.115062 | 0.1570442
0.1171406 | 0.002278967 | 0.1268933 | 0.1642925
0.1327488 | 0.002375775 | 0.1379415 | 0.1712713
0.1483572 | 0.002456151 | 0.1491155 | 0.1770656
0.2349062 | 0.002893835 | 0.2003965 | 0.2086183
0.3909897 | 0.003565667 | 0.2707035 | 0.2570509
0.5470733 | 0.004179916 | 0.3231078 | 0.3013323
0.7031571 | 0.004728508 | 0.3671112 | 0.3408803
0.8592413 | 0.005291027 | 0.4009079 | 0.3814324
1.015326 | 0.005816333 | 0.4309486 | 0.4193017
1.17141 | 0.006327158 | 0.4570563 | 0.4561271
1.327495 | 0.006837001 | 0.4793322 | 0.4928817
1.483579 | 0.007342841 | 0.4987879 | 0.5293477
2.349096 | 0.0100095 | 0.5793724 | 0.7215873
3.909996 | 0.01476631 | 0.6536927 | 1.064506
5.470875 | 0.01954335 | 0.6910781 | 1.408882
7.031765 | 0.02455167 | 0.7070543 | 1.76993

## 3.715 V - 3.685 V
Specific Capacity | Voltage | Fractional Capacity | qi/I
2.626868e-05 | 0.0001109202 | 0.0007412213 | 0.018925
7.828611e-05 | 0.0002452752 | 0.0009989673 | 0.04184842
0.0001303038 | 0.0003148972 | 0.001295115 | 0.05372718
0.0001823222 | 0.0003608552 | 0.001581345 | 0.06156875
0.000234341 | 0.0003833672 | 0.001913169 | 0.06540974
0.0002863596 | 0.0004085412 | 0.002193795 | 0.06970467
0.0003383786 | 0.0004157872 | 0.002547135 | 0.07094095
0.0003903972 | 0.0004411562 | 0.002769711 | 0.07526931
0.0004424158 | 0.0004621392 | 0.002996249 | 0.07884953
0.0004944332 | 0.0004695772 | 0.003295496 | 0.08011878
0.0007830791 | 0.0005155582 | 0.004753879 | 0.08796406
0.001303257 | 0.0005856222 | 0.006965185 | 0.09991815
0.001823431 | 0.0006306752 | 0.009049064 | 0.107605
0.002343598 | 0.0006694592 | 0.01095668 | 0.1142227
0.002863771 | 0.0006935042 | 0.01292437 | 0.1183252
0.00338395 | 0.0007137462 | 0.01483885 | 0.121779
0.003904135 | 0.0007383622 | 0.01654915 | 0.1259787
0.004424324 | 0.0007601202 | 0.01821733 | 0.1296907
0.004944511 | 0.0007894982 | 0.01960164 | 0.134703
0.007829198 | 0.0008831442 | 0.02774635 | 0.1506806
0.01303123 | 0.0009960632 | 0.04094668 | 0.169946
0.01823331 | 0.001083043 | 0.05269141 | 0.1847858
0.02343543 | 0.001167005 | 0.06285217 | 0.1991105
0.02863757 | 0.001229259 | 0.07291433 | 0.2097316
0.03383979 | 0.00131309 | 0.08065907 | 0.2240338
0.03904202 | 0.001350485 | 0.09048209 | 0.2304133
0.04424431 | 0.001415722 | 0.09781366 | 0.2415429
0.04944665 | 0.001437267 | 0.1076761 | 0.2452181
0.07829361 | 0.001683574 | 0.1455507 | 0.2872408
0.1303166 | 0.002029367 | 0.2009829 | 0.346237
0.1823395 | 0.002322814 | 0.2456895 | 0.3963023
0.2343631 | 0.002601039 | 0.2820087 | 0.44377
0.2863864 | 0.002858427 | 0.3135779 | 0.4876822
0.3384091 | 0.003102911 | 0.3413445 | 0.5293935
0.3904325 | 0.00331445 | 0.3686843 | 0.5654829
0.4424567 | 0.003549214 | 0.3901743 | 0.6055347
0.494481 | 0.003774163 | 0.4100615 | 0.6439121
0.782972 | 0.004919807 | 0.498102 | 0.8393683
1.30324 | 0.006891116 | 0.591909 | 1.17569
1.823502 | 0.008791643 | 0.6491667 | 1.499934
2.343757 | 0.01066659 | 0.687713 | 1.819814
2.863983 | 0.01256022 | 0.7136632 | 2.142884
3.384203 | 0.01441722 | 0.7346744 | 2.459703
3.904419 | 0.01630688 | 0.7493859 | 2.782093
4.424626 | 0.01819918 | 0.7609305 | 3.104934
4.944834 | 0.02014662 | 0.7681917 | 3.437186
5.465036 | 0.02211165 | 0.7735564 | 3.772438
5.985237 | 0.02410566 | 0.77711 | 4.112633
6.505449 | 0.02614452 | 0.7787835 | 4.460477
7.025662 | 0.02825453 | 0.7782502 | 4.820466
7.545841 | 0.03041933 | 0.7763867 | 5.189809
8.066004 | 0.03266045 | 0.7729588 | 5.572171
8.586168 | 0.03498458 | 0.7681443 | 5.968698
9.106332 | 0.03739018 | 0.7622651 | 6.379127

## 3.685 V - 3.669 V
Specific Capacity | Voltage | Fractional Capacity | qi/I
2.626071e-05 | 0.0001198877 | 0.0008290761 | 0.01692017
7.826187e-05 | 0.0003140617 | 0.0009431873 | 0.04432455
0.0001302626 | 0.0004300537 | 0.001146462 | 0.06069499
0.0001822633 | 0.0005136697 | 0.001343006 | 0.07249592
0.0002342645 | 0.0005646747 | 0.001570257 | 0.07969463
0.0002862645 | 0.0006158297 | 0.001759421 | 0.08691494
0.0003382649 | 0.0006572227 | 0.001948081 | 0.09275737
0.0003902651 | 0.0006988167 | 0.002113777 | 0.09862791
0.0004422663 | 0.0007314347 | 0.002288606 | 0.1032313
0.0004942659 | 0.0007371557 | 0.002537839 | 0.1040388
0.0007828205 | 0.0008540837 | 0.003469161 | 0.1205409
0.001302831 | 0.00100841 | 0.004890056 | 0.1423213
0.001822848 | 0.001107698 | 0.006228621 | 0.1563332
0.002342864 | 0.001194382 | 0.007424492 | 0.1685673
0.002862882 | 0.001264008 | 0.008572677 | 0.1783938
0.0033829 | 0.001338403 | 0.009566764 | 0.1888932
0.003902913 | 0.001382273 | 0.01068705 | 0.1950846
0.004422925 | 0.001420233 | 0.01178726 | 0.2004418
0.004942941 | 0.001488516 | 0.01256883 | 0.2100787
0.007826672 | 0.001699034 | 0.01743564 | 0.2397894
0.01302688 | 0.002009066 | 0.02454194 | 0.2835444
0.01822717 | 0.002238469 | 0.03081988 | 0.3159197
0.02342753 | 0.002405654 | 0.03686007 | 0.3395139
0.0286279 | 0.002572167 | 0.04212629 | 0.3630138
0.03382825 | 0.002726323 | 0.04696399 | 0.3847695
0.03902867 | 0.002857694 | 0.05169289 | 0.4033088
0.0442291 | 0.002986492 | 0.05605438 | 0.4214847
0.04942953 | 0.003084724 | 0.0606503 | 0.4353472
0.07826673 | 0.003618228 | 0.08187363 | 0.5106396
0.130273 | 0.004370445 | 0.1128214 | 0.616798
0.1822793 | 0.004975499 | 0.1386639 | 0.7021868
0.2342859 | 0.005517021 | 0.1607327 | 0.7786087
0.2862924 | 0.005997115 | 0.1806884 | 0.8463615
0.3382978 | 0.006429913 | 0.1991392 | 0.90744
0.3903031 | 0.006867801 | 0.2151033 | 0.9692361
0.4423089 | 0.007287975 | 0.2297109 | 1.028533
0.4943154 | 0.007683533 | 0.2435039 | 1.084355
0.7826982 | 0.009720481 | 0.304768 | 1.37182
1.302786 | 0.01309963 | 0.3764234 | 1.8487
1.822915 | 0.01639634 | 0.4208063 | 2.31394
2.34304 | 0.01981802 | 0.4474889 | 2.796817
2.863141 | 0.02337633 | 0.4635848 | 3.298977
3.383229 | 0.0271661 | 0.4713755 | 3.833795
3.903315 | 0.03125852 | 0.4726373 | 4.411325

## 3.669 V - 3.657 V
Specific Capacity | Voltage | Fractional Capacity | qi/I
2.625866e-05 | 0.0001580412 | 0.0007543957 | 0.01859514
7.825542e-05 | 0.0003456892 | 0.00102784 | 0.04067446
0.0001302517 | 0.0004966142 | 0.001190861 | 0.05843242
0.0001822483 | 0.0005866312 | 0.001410572 | 0.06902399
0.0002342445 | 0.0006825732 | 0.001558178 | 0.08031303
0.0002862413 | 0.0007636862 | 0.001701822 | 0.0898565
0.0003382382 | 0.0008328382 | 0.001843992 | 0.09799247
0.0003902354 | 0.0008778802 | 0.002018312 | 0.1032919
0.0004422332 | 0.0009439202 | 0.002127223 | 0.1110619
0.0004942288 | 0.0009816972 | 0.002285848 | 0.1155068
0.0007827558 | 0.001166135 | 0.003047715 | 0.1372076
0.001302716 | 0.001385218 | 0.004270004 | 0.1629847
0.001822679 | 0.001552603 | 0.005330239 | 0.182679
0.002342645 | 0.001700427 | 0.006255258 | 0.2000722
0.002862612 | 0.001805719 | 0.007197955 | 0.2124607
0.003382582 | 0.001920227 | 0.007998206 | 0.2259336
0.003902557 | 0.002010732 | 0.008812352 | 0.2365818
0.004422529 | 0.002105007 | 0.009539245 | 0.2476736
0.004942498 | 0.002174072 | 0.01032213 | 0.2557997
0.007826037 | 0.002535059 | 0.01401686 | 0.2982729
0.01302591 | 0.003046437 | 0.01941389 | 0.3584404
0.01822582 | 0.003422718 | 0.02417757 | 0.4027126
0.02342572 | 0.003767925 | 0.02822848 | 0.4433289
0.02862565 | 0.004052576 | 0.03207163 | 0.4768198
0.03382565 | 0.004320158 | 0.03555031 | 0.5083025
0.03902567 | 0.004553489 | 0.03891374 | 0.5357541
0.04422578 | 0.004764694 | 0.04214416 | 0.5606022
0.04942589 | 0.004968183 | 0.04517038 | 0.5845426
0.07826042 | 0.005918016 | 0.06004307 | 0.6962963
0.1302617 | 0.007295129 | 0.08107382 | 0.8583217
0.1822632 | 0.008413488 | 0.09836026 | 0.9899024
0.2342646 | 0.009378061 | 0.1134202 | 1.103388
0.2862664 | 0.01026592 | 0.1266104 | 1.207847
0.3382683 | 0.0110952 | 0.1384277 | 1.305413
0.3902702 | 0.01189927 | 0.1489161 | 1.400014
0.4422722 | 0.01265322 | 0.1587031 | 1.488717
0.4942745 | 0.01338115 | 0.1677149 | 1.57436
0.7826415 | 0.01722589 | 0.20629 | 2.026705
1.302695 | 0.02397042 | 0.2467539 | 2.82022
1.822743 | 0.03120135 | 0.265246 | 3.670958

## 3.657 V - 3.649 V
Specific Capacity | Voltage | Fractional Capacity | qi/I
2.625718e-05 | 0.0001450339 | 0.0009390212 | 0.01493925
7.825186e-05 | 0.0003810709 | 0.001065089 | 0.03925193
0.0001302462 | 0.0005525599 | 0.001222595 | 0.05691665
0.0001822402 | 0.0006886789 | 0.001372538 | 0.07093713
0.0002342341 | 0.0007934759 | 0.001531135 | 0.08173153
0.0002862281 | 0.0008932459 | 0.001662027 | 0.09200772
0.0003382225 | 0.0009781259 | 0.001793513 | 0.1007499
0.0003902176 | 0.001055749 | 0.001917093 | 0.1087448
0.0004422123 | 0.001122714 | 0.002042954 | 0.1156422
0.0004942059 | 0.001180725 | 0.002170982 | 0.1216173
0.0007827238 | 0.001458048 | 0.002784413 | 0.1501821
0.001302669 | 0.001798058 | 0.003757746 | 0.1852038
0.001822616 | 0.002027261 | 0.004663182 | 0.2088119
0.002342572 | 0.002230019 | 0.005448554 | 0.2296959
0.002862528 | 0.00241041 | 0.006159646 | 0.2482757
0.003382487 | 0.00256708 | 0.006834293 | 0.2644126
0.003902448 | 0.002707849 | 0.007474972 | 0.2789117
0.004422411 | 0.002839094 | 0.008079347 | 0.2924296
0.004942372 | 0.002954769 | 0.008675786 | 0.3043436
0.007825786 | 0.003507747 | 0.01157169 | 0.3613001
0.01302547 | 0.00426815 | 0.01582889 | 0.4396207
0.0182252 | 0.004885631 | 0.01934855 | 0.5032198
0.02342499 | 0.005391298 | 0.02253632 | 0.5553023
0.02862484 | 0.005851159 | 0.02537453 | 0.6026661
0.03382464 | 0.006278009 | 0.02794526 | 0.6466303
0.03902444 | 0.006661161 | 0.03038671 | 0.6860937
0.04422422 | 0.007029272 | 0.03263223 | 0.7240067
0.04942407 | 0.007353022 | 0.03486338 | 0.7573509
0.07825742 | 0.008926327 | 0.04547259 | 0.9193975
0.1302563 | 0.01126992 | 0.05994802 | 1.160782
0.1822557 | 0.0131834 | 0.07170519 | 1.357865
0.2342552 | 0.0149202 | 0.08143509 | 1.536749
0.2862547 | 0.01652113 | 0.08986901 | 1.701638
0.3382543 | 0.018053 | 0.09718313 | 1.859413
0.3902537 | 0.01952074 | 0.1036926 | 2.010584
0.4422523 | 0.02097035 | 0.1093859 | 2.159889
0.4942508 | 0.02237266 | 0.1145847 | 2.304321
0.7826018 | 0.03030731 | 0.1339339 | 3.12156
1.302617 | 0.04662217 | 0.1449177 | 4.801931

## 3.649 V - 3.643 V
Specific Capacity | Voltage | Fractional Capacity | qi/I
2.625696e-05 | 0.0001316016 | 0.001124525 | 0.01247472
7.825084e-05 | 0.0003742526 | 0.001178447 | 0.03547584
0.0001302458 | 0.0005788776 | 0.001268127 | 0.05487155
0.0001822417 | 0.0007284826 | 0.001409985 | 0.06905254
0.0002342373 | 0.0008604766 | 0.001534273 | 0.08156359
0.0002862324 | 0.0009701506 | 0.001662897 | 0.09195881
0.0003382264 | 0.001084665 | 0.00175751 | 0.1028141
0.0003902201 | 0.001170029 | 0.001879745 | 0.1109058
0.0004422149 | 0.001263158 | 0.001973157 | 0.1197335
0.0004942086 | 0.001343657 | 0.00207304 | 0.1273644
0.0007827245 | 0.001691676 | 0.00260782 | 0.1603527
0.001302666 | 0.002128621 | 0.003449216 | 0.20177
0.001822614 | 0.002469274 | 0.004160173 | 0.2340594
0.002342567 | 0.002725086 | 0.004845043 | 0.2583066
0.002862518 | 0.002956252 | 0.005457485 | 0.2802183
0.003382462 | 0.003158646 | 0.006035564 | 0.299403
0.003902409 | 0.003353838 | 0.006558077 | 0.3179047
0.004422361 | 0.003528895 | 0.007063197 | 0.3344972
0.004942315 | 0.003677299 | 0.007575081 | 0.3485641
0.007825695 | 0.004424526 | 0.009968778 | 0.419392
0.01302534 | 0.005480899 | 0.0133944 | 0.5195232
0.01822495 | 0.006306152 | 0.01628875 | 0.5977457
0.0234246 | 0.007023037 | 0.01879893 | 0.665696
0.02862433 | 0.007674483 | 0.0210219 | 0.727444
0.03382417 | 0.008271733 | 0.02304711 | 0.7840528
0.03902401 | 0.008807924 | 0.02497147 | 0.8348741
0.04422392 | 0.009330188 | 0.02671484 | 0.8843755
0.0494238 | 0.009813724 | 0.02838495 | 0.9302064
0.07825768 | 0.01213955 | 0.03633373 | 1.15066
0.1302577 | 0.0156744 | 0.04683799 | 1.485711
0.1822575 | 0.0187551 | 0.05477113 | 1.777713
0.2342575 | 0.02158984 | 0.06115471 | 2.046397
0.2862576 | 0.02432001 | 0.06634054 | 2.305171
0.338258 | 0.02700402 | 0.07060012 | 2.559564
0.390259 | 0.02966074 | 0.07415778 | 2.811374
0.4422602 | 0.03236629 | 0.07701419 | 3.067813
0.4942612 | 0.03510848 | 0.07934695 | 3.327722
0.7826173 | 0.05297275 | 0.08326887 | 5.020958

## 3.643 V - 3.639 V
Specific Capacity | Voltage | Fractional Capacity | qi/I
2.62649e-05 | 0.0001374525 | 0.001163219 | 0.01206003
7.82742e-05 | 0.0004008635 | 0.001188668 | 0.03517104
0.0001302839 | 0.0006130035 | 0.001293797 | 0.05378304
0.0001822939 | 0.0007717205 | 0.001437972 | 0.06770783
0.0002343043 | 0.0009416385 | 0.001514728 | 0.08261496
0.0002863146 | 0.001062411 | 0.001640551 | 0.09321101
0.0003383244 | 0.001186582 | 0.001735698 | 0.1041049
0.0003903341 | 0.001278331 | 0.001858796 | 0.1121546
0.0004423439 | 0.001401222 | 0.001921727 | 0.1229368
0.0004943526 | 0.001466153 | 0.002052561 | 0.1286334
0.0007829583 | 0.001885933 | 0.002527266 | 0.1654629
0.001303065 | 0.002436612 | 0.003255504 | 0.2137762
0.001823178 | 0.002832958 | 0.003917666 | 0.2485494
0.002343288 | 0.003169956 | 0.004499982 | 0.2781158
0.002863396 | 0.003468158 | 0.005025982 | 0.3042779
0.003383511 | 0.003735115 | 0.005514449 | 0.3276989
0.003903625 | 0.003957635 | 0.006004417 | 0.347221
0.004423734 | 0.004162892 | 0.006468929 | 0.3652285
0.004943835 | 0.004373444 | 0.006881433 | 0.3837011
0.00782806 | 0.005300363 | 0.008990565 | 0.4650229
0.0130292 | 0.00664372 | 0.01193836 | 0.5828814
0.01823036 | 0.007703296 | 0.01440645 | 0.6758419
0.02343153 | 0.008632939 | 0.01652268 | 0.7574018
0.02863281 | 0.009483038 | 0.0183804 | 0.8319818
0.03383414 | 0.01026614 | 0.02006256 | 0.9006844
0.03903552 | 0.0109941 | 0.02161416 | 0.9645482
0.04423695 | 0.01168694 | 0.02304214 | 1.025331
0.04943841 | 0.012367 | 0.02433541 | 1.084991
0.078281 | 0.01555877 | 0.03062807 | 1.36501
0.130296 | 0.02065486 | 0.03840144 | 1.812098
0.1823109 | 0.02524452 | 0.04396265 | 2.214755
0.2343257 | 0.02971779 | 0.04800006 | 2.607199
0.2863407 | 0.03417216 | 0.05100926 | 2.997982
0.3383552 | 0.03876508 | 0.05313377 | 3.400921
0.3903702 | 0.04350511 | 0.05462291 | 3.816765
0.4423852 | 0.04852296 | 0.05549984 | 4.256978
0.4944 | 0.05387112 | 0.05586771 | 4.726168

## 3.639 V - 3.635 V
Specific Capacity | Voltage | Fractional Capacity | qi/I
2.627636e-05 | 0.0001684514 | 0.001039398 | 0.01349605
7.830917e-05 | 0.0004403104 | 0.001185072 | 0.0352767
0.0001303425 | 0.0006750464 | 0.0012866 | 0.05408339
0.0001823751 | 0.0008744664 | 0.001389676 | 0.07006021
0.0002344075 | 0.001047467 | 0.001491153 | 0.08392059
0.0002864397 | 0.001207556 | 0.001580582 | 0.09674623
0.0003384719 | 0.001344843 | 0.001677035 | 0.1077456
0.0003905044 | 0.001495166 | 0.001740314 | 0.1197889
0.000442536 | 0.001603125 | 0.001839384 | 0.1284381
0.0004945672 | 0.001711678 | 0.001925282 | 0.1371353
0.0007832971 | 0.002234581 | 0.002335724 | 0.1790293
0.001303625 | 0.002960793 | 0.002933837 | 0.2372121
0.001823957 | 0.003508826 | 0.00346373 | 0.2811194
0.002344289 | 0.003963124 | 0.003941529 | 0.317517
0.002864621 | 0.004348792 | 0.004389244 | 0.3484153
0.003384953 | 0.004701608 | 0.004797306 | 0.3766823
0.003905289 | 0.005020428 | 0.005183267 | 0.4022256
0.004425622 | 0.005309367 | 0.005554215 | 0.4253742
0.004945951 | 0.005598214 | 0.005886966 | 0.4485158
0.007831429 | 0.00687423 | 0.00759116 | 0.5507468
0.01303483 | 0.008701091 | 0.009982122 | 0.6971099
0.0182383 | 0.0102318 | 0.01187746 | 0.8197441
0.02344185 | 0.01155872 | 0.01351367 | 0.9260516
0.02864545 | 0.01277726 | 0.01493858 | 1.023675
0.03384907 | 0.0138943 | 0.0162331 | 1.113166
0.03905273 | 0.01498423 | 0.01736634 | 1.200484
0.0442564 | 0.01600758 | 0.01842221 | 1.28247
0.04946005 | 0.01698111 | 0.01940795 | 1.360464
0.07831485 | 0.02197033 | 0.02375192 | 1.760178
0.1303519 | 0.03030665 | 0.02865964 | 2.428044
0.182389 | 0.03847944 | 0.03158356 | 3.082809
0.2344265 | 0.04698367 | 0.03324688 | 3.764122
0.2864642 | 0.05612465 | 0.0340101 | 4.496447
0.3385019 | 0.06616283 | 0.03409088 | 5.300647
0.39054 | 0.07723314 | 0.03369404 | 6.187533
0.442578 | 0.089501 | 0.03294983 | 7.170363
0.4946163 | 0.1030025 | 0.0319972 | 8.252017

## 3.635 V - 3.632 V
Specific Capacity | Voltage | Fractional Capacity | qi/I
2.628186e-05 | 0.0001453616 | 0.001329548 | 0.01055072
7.832478e-05 | 0.0004307576 | 0.0013371 | 0.03126599
0.0001303674 | 0.0006930136 | 0.001383328 | 0.05030165
0.00018241 | 0.0008969246 | 0.001495514 | 0.0651022
0.0002344531 | 0.001100352 | 0.001566831 | 0.07986784
0.0002864968 | 0.00128073 | 0.001644978 | 0.09296061
0.0003385394 | 0.001442856 | 0.001725377 | 0.1047284
0.0003905817 | 0.001592412 | 0.001803659 | 0.1155841
0.0004426236 | 0.001710586 | 0.001902775 | 0.1241625
0.0004946645 | 0.001841334 | 0.001975495 | 0.1336531
0.0007834493 | 0.002462013 | 0.002340013 | 0.1787047
0.001303872 | 0.003314394 | 0.002892868 | 0.2405749
0.001824296 | 0.003970586 | 0.003378613 | 0.288204
0.002344718 | 0.004510412 | 0.003822717 | 0.3273868
0.00286514 | 0.005002885 | 0.004211366 | 0.3631329
0.003385567 | 0.00542879 | 0.004585916 | 0.3940476
0.003905988 | 0.005838494 | 0.004919578 | 0.4237862
0.004426406 | 0.006202731 | 0.005247665 | 0.4502243
0.00494682 | 0.006549827 | 0.005553849 | 0.4754178
0.00783276 | 0.008135505 | 0.007079915 | 0.5905136
0.01303703 | 0.01043806 | 0.009184521 | 0.7576429
0.01824135 | 0.01236473 | 0.01084851 | 0.8974899
0.02344569 | 0.01404771 | 0.01227313 | 1.019646
0.02865008 | 0.01562289 | 0.01348535 | 1.133978
0.03385446 | 0.01709312 | 0.01456439 | 1.240693
0.03905888 | 0.01850266 | 0.01552328 | 1.343002
0.0442633 | 0.01986793 | 0.01638283 | 1.442099
0.0494677 | 0.02116472 | 0.01718727 | 1.536223
0.07832653 | 0.02802374 | 0.02055325 | 2.034074
0.1303724 | 0.03996951 | 0.02398582 | 2.901137
0.1824197 | 0.05245738 | 0.02557189 | 3.807543
0.2344674 | 0.06612468 | 0.02607453 | 4.799545
0.2865149 | 0.0813181 | 0.02590942 | 5.902314
0.3385621 | 0.09822944 | 0.02534512 | 7.129767
0.3906087 | 0.1167091 | 0.02461133 | 8.471058