## Sheet1
Voltage (V) | Initial Voltage (V) | SOC | Initial SOC | Dc (cm^2/s) | Dt* (cm^2/s) | P | dq/dV (mAh/gV) | Rfit (Ohm) | micR (Ohmcm^2) | Rdrop (Ohm) | Cap Span | Fit Error
3.613794 | 3.612872 | 0.9748653 | 0.9749238 | 2.504567e-13 | 1.673885e-14 | 6.493563e-05 | 17.48982 | 20.95211 | 197.6532 | 176.7175 | 0.1861152 | 0.1036964
3.61699 | 3.614717 | 0.9742835 | 0.9748068 | 4.069148e-14 | 9.345949e-15 | 0.0009386473 | 61.45968 | 530.4829 | 5004.347 | 199.4462 | 0.238013 | 0.1063495
3.623542 | 3.619263 | 0.9723298 | 0.9737603 | 2.436494e-14 | 7.478319e-15 | 0.001252518 | 88.19375 | 823.841 | 7771.762 | 183.8917 | 0.331073 | 0.1029646
3.633316 | 3.627822 | 0.9681196 | 0.9708994 | 2.723344e-14 | 1.090236e-14 | 0.003465892 | 131.9605 | 1363.111 | 12859 | 198.6059 | 0.4778301 | 0.09615082
3.645664 | 3.63881 | 0.9607801 | 0.9653399 | 3.830053e-14 | 1.715332e-14 | 0.005693292 | 180.2385 | 1165.665 | 10996.38 | 187.9518 | 0.6063168 | 0.07696692
3.65829 | 3.652518 | 0.951393 | 0.9562203 | 4.875181e-14 | 2.171734e-14 | 0.00649206 | 220.0131 | 855.4723 | 8070.157 | 173.6654 | 0.6490285 | 0.05847038
3.670012 | 3.664061 | 0.9406967 | 0.9465656 | 6.85296e-14 | 3.009569e-14 | 0.008625966 | 261.6547 | 679.9293 | 6414.161 | 183.3432 | 0.7466857 | 0.04095022
3.681567 | 3.675962 | 0.9285147 | 0.9348277 | 9.395216e-14 | 4.035543e-14 | 0.01055231 | 304.4912 | 521.3494 | 4918.186 | 177.9818 | 0.789318 | 0.02099647
3.692449 | 3.687173 | 0.9156757 | 0.9222016 | 1.329759e-13 | 5.402848e-14 | 0.01256872 | 335.0564 | 398.7151 | 3761.307 | 173.7417 | 0.8178486 | 0.01421484
3.707904 | 3.696996 | 0.8951213 | 0.9091498 | 2.955467e-13 | 1.020655e-13 | 0.0253143 | 346.2548 | 349.6284 | 3298.244 | 142.2077 | 0.7000588 | 0.02775753
3.732266 | 3.718812 | 0.8587312 | 0.8810929 | 3.978902e-13 | 1.374714e-13 | 0.03087876 | 447.6372 | 245.0378 | 2311.581 | 131.2697 | 0.8336568 | 0.0108262
3.758368 | 3.745719 | 0.8124099 | 0.8363695 | 5.94083e-13 | 1.852863e-13 | 0.03649007 | 507.6392 | 171.0154 | 1613.285 | 119.1279 | 0.8574127 | 0.01724832
3.783499 | 3.771016 | 0.7649213 | 0.7884503 | 7.913934e-13 | 2.085889e-13 | 0.04040214 | 506.1772 | 142.5516 | 1344.771 | 112.1337 | 0.8620834 | 0.0224815
3.808365 | 3.795982 | 0.7209742 | 0.7413924 | 1.076553e-12 | 2.214511e-13 | 0.04380985 | 441.9572 | 130.1424 | 1227.707 | 105.2287 | 0.8576956 | 0.02508685
3.83309 | 3.820748 | 0.683638 | 0.700556 | 1.361833e-12 | 2.177946e-13 | 0.04535527 | 369.409 | 127.4263 | 1202.085 | 105.3028 | 0.8392197 | 0.02681886
3.85775 | 3.845431 | 0.6524427 | 0.66672 | 1.492948e-12 | 1.911327e-13 | 0.0430988 | 310.0507 | 131.5983 | 1241.442 | 107.5457 | 0.8216925 | 0.02784526
3.882446 | 3.870069 | 0.6258852 | 0.6381654 | 1.63153e-12 | 1.749678e-13 | 0.03827299 | 268.1863 | 123.6299 | 1166.271 | 101.5182 | 0.8202765 | 0.03378081
3.907197 | 3.894823 | 0.6028023 | 0.613605 | 1.735805e-12 | 1.598053e-13 | 0.03384723 | 235.4212 | 117.0683 | 1104.372 | 97.38857 | 0.798761 | 0.03459095
3.931992 | 3.919572 | 0.5821691 | 0.5919996 | 1.865726e-12 | 1.522444e-13 | 0.03143907 | 211.9908 | 112.3486 | 1059.848 | 93.75301 | 0.8027096 | 0.03913997
3.956066 | 3.944412 | 0.563232 | 0.5723386 | 1.659971e-12 | 1.31582e-13 | 0.02654813 | 208.2609 | 108.5396 | 1023.916 | 91.32089 | 0.7558249 | 0.05990378
3.993249 | 3.967719 | 0.5375892 | 0.5541254 | 2.207313e-12 | 1.444761e-13 | 0.02993602 | 173.7738 | 110.3084 | 1040.601 | 93.20018 | 0.8794465 | 0.03844357
4.031301 | 4.01878 | 0.5128695 | 0.521053 | 1.823095e-12 | 1.197802e-13 | 0.02643785 | 175.308 | 116.917 | 1102.945 | 95.15325 | 0.7477684 | 0.04304475
4.056247 | 4.043822 | 0.4967704 | 0.5046859 | 1.81598e-12 | 1.164412e-13 | 0.02634198 | 171.195 | 119.7592 | 1129.756 | 94.39604 | 0.7444178 | 0.04466299
4.081066 | 4.068673 | 0.4811683 | 0.4888548 | 1.765195e-12 | 1.104139e-13 | 0.02549298 | 166.774 | 122.3946 | 1154.618 | 97.19131 | 0.7411549 | 0.04481407
4.105821 | 4.093459 | 0.4660208 | 0.4734817 | 1.719917e-12 | 1.050144e-13 | 0.02509887 | 162.2724 | 127.1056 | 1199.059 | 102.4727 | 0.7369702 | 0.04580341
4.130543 | 4.118183 | 0.4512517 | 0.4585599 | 1.63828e-12 | 9.839191e-14 | 0.02531809 | 158.8316 | 137.5208 | 1297.312 | 108.8745 | 0.7296619 | 0.0453893
4.155263 | 4.142903 | 0.4366518 | 0.4439436 | 1.515956e-12 | 9.100153e-14 | 0.02387369 | 157.7059 | 141.1392 | 1331.446 | 109.9714 | 0.7217952 | 0.04463932
4.180034 | 4.167623 | 0.4218941 | 0.42936 | 1.43237e-12 | 8.868022e-14 | 0.02293495 | 161.2709 | 140.3295 | 1323.808 | 107.0784 | 0.7119319 | 0.04647359