## 3.613 V - 3.615 V
Specific Capacity | Voltage | Fractional Capacity | qi/I
1.050728e-05 | 0.0001599235 | 0.003756583 | 0.003733634
3.131358e-05 | 0.0002669275 | 0.006707398 | 0.006232248
5.211921e-05 | 0.0003691525 | 0.008072474 | 0.008619131
7.292575e-05 | 0.0004273365 | 0.009757208 | 0.009977827
9.373237e-05 | 0.0005105565 | 0.01049689 | 0.01192077
0.0001145388 | 0.0005661345 | 0.01156772 | 0.01321859
0.0001353445 | 0.0006312465 | 0.01225903 | 0.01473899
0.0001561504 | 0.0006833405 | 0.01306534 | 0.01595539
0.0001769564 | 0.0007346505 | 0.0137721 | 0.01715358
0.0001977619 | 0.0007800395 | 0.01449575 | 0.01821338
0.0003132167 | 0.0009864425 | 0.01815465 | 0.02303282
0.0005212797 | 0.00131107 | 0.02273314 | 0.03061275
0.0007293449 | 0.001550088 | 0.02690241 | 0.03619369
0.0009374074 | 0.001745678 | 0.03070286 | 0.0407605
0.001145473 | 0.001898785 | 0.03449241 | 0.04433553
0.001353537 | 0.002056351 | 0.03763461 | 0.04801475
0.001561603 | 0.002204742 | 0.04049742 | 0.05147979
0.001769672 | 0.002322075 | 0.04357438 | 0.0542193
0.00197774 | 0.002430537 | 0.04652447 | 0.05675228
0.003131511 | 0.00293427 | 0.06101948 | 0.06851467
0.005212035 | 0.003613532 | 0.08246887 | 0.0843757
0.007292521 | 0.004121447 | 0.1011679 | 0.09623567
0.009372948 | 0.004543532 | 0.1179498 | 0.1060918
0.01145333 | 0.004887374 | 0.1339895 | 0.1141215
0.01353368 | 0.005181588 | 0.149337 | 0.1209926
0.01561397 | 0.005469913 | 0.1632103 | 0.1277255
0.01769423 | 0.00572313 | 0.1767717 | 0.1336391
0.01977451 | 0.005954698 | 0.1898718 | 0.139047

## 3.615 V - 3.619 V
Specific Capacity | Voltage | Fractional Capacity | qi/I
1.050348e-05 | 0.0001804023 | 0.0009473285 | 0.01480755
3.130348e-05 | 0.0003026643 | 0.001682833 | 0.02484117
5.210414e-05 | 0.0004089043 | 0.002073291 | 0.03355983
7.290505e-05 | 0.0004798833 | 0.002471904 | 0.0393848
9.370538e-05 | 0.0005588923 | 0.002728011 | 0.04586967
0.0001145056 | 0.0006144693 | 0.00303205 | 0.05043097
0.0001353056 | 0.0006793693 | 0.003240557 | 0.05575802
0.0001561045 | 0.0007316603 | 0.003471487 | 0.06004975
0.0001769041 | 0.0007881243 | 0.003652186 | 0.06468358
0.0001977041 | 0.0008243673 | 0.003902155 | 0.06765777
0.0003131253 | 0.001059013 | 0.004810901 | 0.08691555
0.0005211279 | 0.001379254 | 0.006147657 | 0.1131989
0.0007291313 | 0.001629901 | 0.007278705 | 0.1337714
0.000937134 | 0.001827825 | 0.008342125 | 0.1500167
0.001145133 | 0.001995769 | 0.00933588 | 0.1638011
0.001353133 | 0.002177727 | 0.0101099 | 0.178736
0.001561135 | 0.002311836 | 0.01098735 | 0.1897429
0.001769137 | 0.002447175 | 0.01176267 | 0.2008515
0.001977141 | 0.00256534 | 0.01254014 | 0.2105506
0.003130554 | 0.003078557 | 0.01654564 | 0.2526738
0.005210471 | 0.003759947 | 0.02254784 | 0.3085995
0.00729033 | 0.004288864 | 0.0276576 | 0.3520124
0.009370098 | 0.004707466 | 0.03238669 | 0.386373
0.01144983 | 0.005065475 | 0.03677803 | 0.4157596
0.01352955 | 0.005386536 | 0.04086799 | 0.4421129
0.01560922 | 0.005680273 | 0.04471175 | 0.4662248
0.0176889 | 0.005947709 | 0.04839058 | 0.4881768
0.0197686 | 0.006179213 | 0.05205379 | 0.5071807
0.03130049 | 0.007222724 | 0.07051148 | 0.5928342
0.05209607 | 0.00860495 | 0.09850681 | 0.7062911
0.07289059 | 0.009656882 | 0.122813 | 0.7926388
0.09368515 | 0.01049644 | 0.1452241 | 0.8615573
0.1144787 | 0.01121979 | 0.166016 | 0.9209381
0.1352723 | 0.01186663 | 0.1854775 | 0.9740394
0.1560654 | 0.01245586 | 0.203865 | 1.022413
0.1768586 | 0.01296551 | 0.2219455 | 1.064256
0.1976524 | 0.01345817 | 0.2389603 | 1.104699

## 3.619 V - 3.628 V
Specific Capacity | Voltage | Fractional Capacity | qi/I
1.050166e-05 | 0.0001663046 | 0.0007160044 | 0.01959146
3.129719e-05 | 0.0003094436 | 0.001146795 | 0.03645288
5.20923e-05 | 0.0003961546 | 0.001490977 | 0.04666857
7.288667e-05 | 0.0004854466 | 0.001702428 | 0.05718736
9.368129e-05 | 0.0005493436 | 0.001933619 | 0.06471559
0.000114476 | 0.0006204836 | 0.002091926 | 0.07309557
0.0001352709 | 0.0006773326 | 0.00226446 | 0.07979359
0.0001560656 | 0.0007450436 | 0.002375131 | 0.08777042
0.0001768599 | 0.0007870016 | 0.002548097 | 0.09271299
0.0001976539 | 0.0008381306 | 0.002673966 | 0.09873646
0.0003130478 | 0.001058784 | 0.003352476 | 0.1247308
0.0005209964 | 0.001374902 | 0.004296604 | 0.1619718
0.0007289472 | 0.001607943 | 0.005140291 | 0.1894263
0.0009368961 | 0.001803714 | 0.005889603 | 0.2124896
0.001144843 | 0.001966225 | 0.006601991 | 0.2316342
0.001352786 | 0.002115422 | 0.007250941 | 0.2492112
0.001560729 | 0.00225137 | 0.007860367 | 0.2652268
0.001768671 | 0.002385881 | 0.008405441 | 0.2810746
0.001976611 | 0.002489075 | 0.009004207 | 0.2932325
0.003129727 | 0.002986308 | 0.01188322 | 0.3518116
0.0052091 | 0.003613899 | 0.01634365 | 0.4257488
0.007288418 | 0.004106943 | 0.02012226 | 0.4838358
0.009367737 | 0.00449996 | 0.02360414 | 0.5301379
0.01144701 | 0.004845411 | 0.02678698 | 0.5708392
0.01352623 | 0.005145668 | 0.02980555 | 0.6062166
0.01560543 | 0.005422993 | 0.03262863 | 0.63889
0.01768464 | 0.005634716 | 0.03558658 | 0.6638373
0.01976383 | 0.005868681 | 0.038185 | 0.6914034
0.03129313 | 0.006853816 | 0.05177007 | 0.8074676
0.05208502 | 0.008147902 | 0.07248184 | 0.9599311
0.07287687 | 0.009105352 | 0.09075178 | 1.072734
0.09366991 | 0.00991325 | 0.1071387 | 1.167917
0.114463 | 0.01058089 | 0.1226606 | 1.246573
0.1352557 | 0.01118212 | 0.1371493 | 1.317409
0.1560483 | 0.01171467 | 0.1510396 | 1.380153
0.176841 | 0.01221366 | 0.1641721 | 1.438942
0.1976336 | 0.01266242 | 0.1769726 | 1.491818
0.3129111 | 0.01478822 | 0.2399203 | 1.742277
0.5207899 | 0.01779765 | 0.331789 | 2.096852

## 3.628 V - 3.639 V
Specific Capacity | Voltage | Fractional Capacity | qi/I
1.050331e-05 | 0.0001796229 | 0.000443119 | 0.03165943
3.130174e-05 | 0.0002966669 | 0.0007995677 | 0.05228547
5.21005e-05 | 0.0003863639 | 0.001021883 | 0.068096
7.289901e-05 | 0.0004731639 | 0.001167524 | 0.08339262
9.369793e-05 | 0.0005353349 | 0.001326357 | 0.09434881
0.0001144964 | 0.0005875949 | 0.001476624 | 0.1035578
0.0001352956 | 0.0006562609 | 0.001562295 | 0.1156587
0.000156095 | 0.0006986099 | 0.001693207 | 0.1231222
0.0001768942 | 0.0007552779 | 0.001774854 | 0.1331089
0.0001976931 | 0.0007993589 | 0.001874156 | 0.1408773
0.0003131112 | 0.0009938739 | 0.002387389 | 0.1751589
0.0005211084 | 0.001271243 | 0.003106386 | 0.2240405
0.0007291046 | 0.001476407 | 0.003742309 | 0.2601984
0.0009370962 | 0.001642075 | 0.004324612 | 0.2893968
0.001145089 | 0.001794097 | 0.004836702 | 0.3161876
0.001353086 | 0.001902619 | 0.005389265 | 0.3353119
0.001561084 | 0.002032754 | 0.005819658 | 0.3582461
0.001769079 | 0.002115443 | 0.006337264 | 0.372819
0.001977071 | 0.002221005 | 0.006745724 | 0.3914213
0.00313044 | 0.002631935 | 0.009013348 | 0.4638436
0.005210292 | 0.003174014 | 0.01243968 | 0.5593783
0.007290129 | 0.003570163 | 0.01547402 | 0.6291966
0.009369953 | 0.003891254 | 0.01824752 | 0.6857879
0.01144978 | 0.004155385 | 0.02088054 | 0.7323392
0.01352959 | 0.004397821 | 0.02331325 | 0.7750687
0.01560935 | 0.004623258 | 0.02558542 | 0.8148022
0.01768906 | 0.004816155 | 0.02783302 | 0.8488032
0.01976878 | 0.004981514 | 0.03007283 | 0.8779494
0.03130006 | 0.005794013 | 0.04093752 | 1.021151
0.05209585 | 0.006870948 | 0.05745693 | 1.210957
0.07289233 | 0.007662812 | 0.07208578 | 1.350522
0.0936888 | 0.008299903 | 0.08554026 | 1.462813
0.1144855 | 0.008861842 | 0.09789992 | 1.561857
0.1352826 | 0.009355262 | 0.1095827 | 1.648825
0.1560799 | 0.009815116 | 0.1205057 | 1.72987
0.1768779 | 0.01022539 | 0.131084 | 1.802177
0.1976765 | 0.01060448 | 0.1412608 | 1.868987
0.3129943 | 0.0123502 | 0.1920517 | 2.17667
0.5209752 | 0.01483702 | 0.2660886 | 2.614956
0.7289748 | 0.01684909 | 0.3278626 | 2.969569
0.9369801 | 0.01856446 | 0.3824758 | 3.271883
1.145001 | 0.02005315 | 0.4326924 | 3.534241
1.353036 | 0.02143824 | 0.4782733 | 3.778339

## 3.639 V - 3.653 V
Specific Capacity | Voltage | Fractional Capacity | qi/I
1.051184e-05 | 0.0001701544 | 0.0003427583 | 0.0409224
3.132773e-05 | 0.0002804154 | 0.00061984 | 0.06744077
5.214338e-05 | 0.0003616674 | 0.0007999121 | 0.08698439
7.295828e-05 | 0.0004282284 | 0.0009452607 | 0.1029974
9.377326e-05 | 0.0004681014 | 0.001111454 | 0.1125897
0.0001145878 | 0.0005339134 | 0.001190749 | 0.1284202
0.0001354026 | 0.0005675214 | 0.001323723 | 0.1365035
0.0001562175 | 0.0006003674 | 0.00144366 | 0.1444041
0.0001770326 | 0.0006473394 | 0.001517308 | 0.1557017
0.0001978474 | 0.0006748344 | 0.001626618 | 0.1623144
0.0003133529 | 0.0008028794 | 0.002165389 | 0.1931111
0.0005215082 | 0.0009791254 | 0.002955121 | 0.2355034
0.0007296647 | 0.001117433 | 0.003622882 | 0.2687692
0.0009378228 | 0.001221647 | 0.004259194 | 0.2938349
0.001145982 | 0.001304331 | 0.004874639 | 0.3137213
0.001354143 | 0.00138886 | 0.005409517 | 0.3340536
0.001562303 | 0.001466302 | 0.005911452 | 0.35268
0.00177046 | 0.001522766 | 0.006450675 | 0.3662612
0.001978613 | 0.001579607 | 0.006949669 | 0.3799329
0.00313286 | 0.001835102 | 0.009471815 | 0.4413865
0.005214232 | 0.002163496 | 0.0133717 | 0.520375
0.007295596 | 0.002426772 | 0.01667954 | 0.5837016
0.009376956 | 0.002628165 | 0.01979528 | 0.6321441
0.01145829 | 0.002814513 | 0.02258755 | 0.6769697
0.01353958 | 0.002955478 | 0.02541734 | 0.7108786
0.01562088 | 0.003086234 | 0.02808207 | 0.7423308
0.01770219 | 0.003218525 | 0.03051564 | 0.7741548
0.01978349 | 0.003332411 | 0.03293797 | 0.8015506
0.03132432 | 0.00385194 | 0.04511848 | 0.9265173
0.05213698 | 0.004565767 | 0.06335553 | 1.098218
0.07294966 | 0.00510501 | 0.07928282 | 1.22793
0.09376213 | 0.005532023 | 0.09403638 | 1.330645
0.1145754 | 0.005924884 | 0.1072911 | 1.425145
0.1353884 | 0.006276003 | 0.1196881 | 1.509608
0.156201 | 0.006598231 | 0.1313436 | 1.587119
0.1770135 | 0.00690208 | 0.1422914 | 1.660207
0.1978258 | 0.007181914 | 0.1528253 | 1.727518
0.3132273 | 0.008481933 | 0.2048883 | 2.04023
0.5213426 | 0.01041616 | 0.2776951 | 2.505497
0.7294565 | 0.0120384 | 0.3361886 | 2.895726
0.9375778 | 0.01345802 | 0.386526 | 3.237211
1.145713 | 0.01474179 | 0.4311991 | 3.546004
1.353859 | 0.01592461 | 0.4716904 | 3.83052
1.562003 | 0.01701508 | 0.5093314 | 4.092818
1.770152 | 0.01805861 | 0.5438494 | 4.343834
1.978298 | 0.01904205 | 0.5764087 | 4.580397
2.18644 | 0.01999609 | 0.6066596 | 4.809888

## 3.653 V - 3.664 V
Specific Capacity | Voltage | Fractional Capacity | qi/I
1.05072e-05 | 0.0001571516 | 0.0003038922 | 0.04615607
3.131399e-05 | 0.0002712216 | 0.0005247658 | 0.07965601
5.212127e-05 | 0.0003356796 | 0.0007057347 | 0.09858766
7.29279e-05 | 0.0003787866 | 0.0008750855 | 0.1112476
9.373411e-05 | 0.0004463196 | 0.0009545597 | 0.1310843
0.0001145399 | 0.0004766496 | 0.001092217 | 0.1399933
0.0001353451 | 0.0004943926 | 0.001244291 | 0.1452069
0.0001561511 | 0.0005482356 | 0.001294581 | 0.1610226
0.0001769577 | 0.0005417376 | 0.001484677 | 0.1591147
0.0001977643 | 0.0005749516 | 0.001563393 | 0.1688706
0.0003132209 | 0.0006689166 | 0.002128287 | 0.1964716
0.0005212869 | 0.0007942606 | 0.002983082 | 0.2332887
0.0007293558 | 0.0008758906 | 0.003784783 | 0.2572655
0.00093742 | 0.0009535296 | 0.004468394 | 0.2800716
0.001145479 | 0.001005974 | 0.005175497 | 0.295477
0.00135354 | 0.001063967 | 0.005782217 | 0.3125119
0.0015616 | 0.001105748 | 0.006418968 | 0.3247841
0.001769662 | 0.001151363 | 0.006986019 | 0.3381839
0.001977719 | 0.001183046 | 0.007598267 | 0.3474905
0.003131462 | 0.001343402 | 0.0105948 | 0.394593
0.005211979 | 0.001582422 | 0.01497035 | 0.4648001
0.007292415 | 0.001745727 | 0.01898657 | 0.5127688
0.009372813 | 0.001881287 | 0.02264469 | 0.5525896
0.01145322 | 0.001987404 | 0.02619347 | 0.5837642
0.01353355 | 0.002117675 | 0.02904718 | 0.6220345
0.01561384 | 0.002202937 | 0.03221508 | 0.6470834
0.01769414 | 0.002291441 | 0.03509718 | 0.673083
0.01977443 | 0.002358997 | 0.03810027 | 0.6929294
0.03130955 | 0.002717179 | 0.05237332 | 0.7981454
0.05211187 | 0.003191558 | 0.07421392 | 0.9374946
0.07291435 | 0.003556524 | 0.09318345 | 1.044705
0.09371616 | 0.003876375 | 0.1098855 | 1.138665
0.1145173 | 0.00414592 | 0.1255456 | 1.217849
0.1353173 | 0.004401503 | 0.1397345 | 1.292935
0.1561172 | 0.004647962 | 0.152665 | 1.365341
0.176918 | 0.004865679 | 0.1652647 | 1.429303
0.197719 | 0.005080398 | 0.1768895 | 1.492384
0.3130593 | 0.006087636 | 0.233738 | 1.788273
0.5210806 | 0.007652637 | 0.309489 | 2.248006
0.7291252 | 0.008958719 | 0.3699198 | 2.631673
0.9371756 | 0.01015929 | 0.4192845 | 2.984352
1.145216 | 0.0112551 | 0.4624762 | 3.306251
1.353259 | 0.012283 | 0.5007581 | 3.608202
1.561304 | 0.01326852 | 0.5348308 | 3.897704
1.769347 | 0.01418441 | 0.5669611 | 4.166761
1.977392 | 0.01506403 | 0.596627 | 4.425162
2.185447 | 0.01592058 | 0.6239257 | 4.676773
2.393506 | 0.01675401 | 0.6493324 | 4.921593

## 3.664 V - 3.676 V
Specific Capacity | Voltage | Fractional Capacity | qi/I
1.051167e-05 | 0.0001659755 | 0.0002420469 | 0.0579509
3.132666e-05 | 0.0002577135 | 0.0004645671 | 0.08998545
5.214164e-05 | 0.0002996815 | 0.0006649612 | 0.1046436
7.29572e-05 | 0.0003439315 | 0.0008107142 | 0.120094
9.377285e-05 | 0.0003788355 | 0.000946015 | 0.1322818
0.0001145877 | 0.0004402705 | 0.0009946948 | 0.1537327
0.000135403 | 0.0004673885 | 0.001107189 | 0.1632007
0.0001562179 | 0.0004801785 | 0.001243368 | 0.1676654
0.0001770325 | 0.0004893355 | 0.001382668 | 0.1708615
0.0001978475 | 0.0004948715 | 0.001527952 | 0.1727924
0.0003133526 | 0.0005584735 | 0.002144382 | 0.1949993
0.0005215069 | 0.0006344635 | 0.003141412 | 0.2215319
0.0007296603 | 0.0007059915 | 0.003949961 | 0.2465062
0.0009378137 | 0.0007326875 | 0.004891807 | 0.2558257
0.00114597 | 0.0007900995 | 0.005543233 | 0.2758731
0.001354123 | 0.0008160425 | 0.006341862 | 0.2849314
0.001562274 | 0.0008463695 | 0.007054542 | 0.2955203
0.001770425 | 0.0008738375 | 0.007743161 | 0.3051111
0.001978572 | 0.0008997785 | 0.008404035 | 0.3141711
0.003132829 | 0.001020362 | 0.01173421 | 0.3562761
0.005214269 | 0.001168682 | 0.01705173 | 0.4080655
0.007295733 | 0.00128606 | 0.02168099 | 0.4490519
0.009377212 | 0.001392688 | 0.02573305 | 0.4862837
0.01145868 | 0.001452579 | 0.03014855 | 0.5071973
0.01354009 | 0.001538599 | 0.03363314 | 0.5372356
0.01562145 | 0.001609359 | 0.03709708 | 0.5619458
0.01770278 | 0.001658398 | 0.04079662 | 0.5790702
0.0197841 | 0.001721795 | 0.04391432 | 0.6012104
0.03132455 | 0.00194699 | 0.0614883 | 0.6798468
0.05213664 | 0.002273403 | 0.0876472 | 0.7938257
0.07294805 | 0.002538517 | 0.109826 | 0.8864044
0.09375952 | 0.002775229 | 0.1291184 | 0.969067
0.1145708 | 0.002972746 | 0.1472949 | 1.038045
0.1353816 | 0.003152544 | 0.1641231 | 1.100833
0.1561923 | 0.003329546 | 0.1792859 | 1.162645
0.1770036 | 0.003506408 | 0.1929262 | 1.224409
0.1978147 | 0.003672138 | 0.2058785 | 1.282286
0.313189 | 0.004439308 | 0.2696266 | 1.550192
0.5212533 | 0.005670029 | 0.351346 | 1.979975
0.7293216 | 0.00673626 | 0.4137821 | 2.352319
0.9373789 | 0.007715118 | 0.4643485 | 2.694167
1.145426 | 0.008615725 | 0.508097 | 3.008701
1.353465 | 0.009485807 | 0.5453108 | 3.312575
1.561506 | 0.01031183 | 0.5787348 | 3.601062
1.769567 | 0.01111855 | 0.6082615 | 3.882809
1.977638 | 0.01188866 | 0.6357486 | 4.151776
2.185724 | 0.01263092 | 0.6613504 | 4.411004
2.393807 | 0.0133705 | 0.6842474 | 4.669304
2.601879 | 0.01408487 | 0.7060018 | 4.918811
2.809962 | 0.01476931 | 0.7271296 | 5.157847
3.018072 | 0.01544267 | 0.7469279 | 5.393

## 3.676 V - 3.687 V
Specific Capacity | Voltage | Fractional Capacity | qi/I
1.051556e-05 | 0.0001611696 | 0.0002142765 | 0.06546623
3.133982e-05 | 0.0002423186 | 0.0004247515 | 0.09842434
5.216382e-05 | 0.0002852656 | 0.0006005446 | 0.1158688
7.298742e-05 | 0.0003201816 | 0.0007486466 | 0.1300519
9.38106e-05 | 0.0003415546 | 0.0009020217 | 0.1387339
0.0001146336 | 0.0003638736 | 0.001034634 | 0.1477986
0.0001354568 | 0.0003768406 | 0.001180506 | 0.1530649
0.0001562801 | 0.0003905676 | 0.001314113 | 0.1586405
0.0001771046 | 0.0003983876 | 0.001459988 | 0.1618162
0.0001979283 | 0.0004117366 | 0.001578751 | 0.1672363
0.0003134764 | 0.0004470226 | 0.002303035 | 0.1815695
0.0005217081 | 0.0005071036 | 0.003378751 | 0.2059731
0.0007299406 | 0.0005488796 | 0.004367528 | 0.2229416
0.0009381755 | 0.0005666176 | 0.00543775 | 0.2301458
0.001146415 | 0.0005998086 | 0.006277032 | 0.243627
0.001354652 | 0.0006305136 | 0.007055997 | 0.2560981
0.001562883 | 0.0006505436 | 0.007889969 | 0.2642336
0.001771114 | 0.0006699946 | 0.008681614 | 0.272135
0.001979344 | 0.0006839326 | 0.009504588 | 0.2777965
0.003134016 | 0.0007551366 | 0.01363016 | 0.3067196
0.005216233 | 0.0008742896 | 0.01959417 | 0.3551183
0.007298448 | 0.0009631916 | 0.02488531 | 0.3912297
0.009380616 | 0.00100764 | 0.03057394 | 0.4092842
0.01146277 | 0.001061051 | 0.0354796 | 0.4309786
0.01354489 | 0.001113697 | 0.03994237 | 0.452367
0.01562697 | 0.001165383 | 0.0440384 | 0.4733637
0.01770903 | 0.001189419 | 0.04889736 | 0.4831289
0.01979114 | 0.001235763 | 0.052597 | 0.5019544
0.03133631 | 0.001399719 | 0.07352455 | 0.5685541
0.05215699 | 0.001634257 | 0.1048136 | 0.6638236
0.07297802 | 0.001813734 | 0.1321429 | 0.7367281
0.09379767 | 0.001996548 | 0.1542899 | 0.81099
0.1146169 | 0.002148502 | 0.1752017 | 0.8727148
0.1354364 | 0.002279749 | 0.1951074 | 0.9260304
0.1562574 | 0.002415177 | 0.2124795 | 0.9810436
0.1770775 | 0.002544325 | 0.2285684 | 1.033508
0.197897 | 0.002665958 | 0.2437874 | 1.082921
0.3133312 | 0.003247509 | 0.3168682 | 1.319156
0.5215105 | 0.004226363 | 0.4052486 | 1.716779
0.7296922 | 0.005213399 | 0.4596677 | 2.117728
0.9378777 | 0.006072619 | 0.5072189 | 2.466756
1.14606 | 0.00688205 | 0.5469086 | 2.795569
1.354226 | 0.007621989 | 0.5835099 | 3.09617
1.562389 | 0.008327019 | 0.6162047 | 3.382583
1.770555 | 0.009003056 | 0.6458696 | 3.657222
1.978715 | 0.009639983 | 0.6741123 | 3.915979
2.186878 | 0.01028013 | 0.6986363 | 4.176044
2.39505 | 0.01093443 | 0.7193558 | 4.441853
2.603221 | 0.01157116 | 0.7388555 | 4.700524
2.811404 | 0.01219186 | 0.7573187 | 4.952687
3.019576 | 0.01280493 | 0.7744512 | 5.201764
3.227734 | 0.0134262 | 0.7895323 | 5.454167

## 3.687 V - 3.698 V
Specific Capacity | Voltage | Fractional Capacity | qi/I
1.051325e-05 | 0.0001573115 | 0.0001994611 | 0.07032162
3.133121e-05 | 0.0002287155 | 0.0004088496 | 0.1022457
5.214859e-05 | 0.0002661055 | 0.0005848853 | 0.118962
7.296523e-05 | 0.0002901325 | 0.000750588 | 0.1297058
9.378245e-05 | 0.0003054005 | 0.0009165029 | 0.1365315
0.0001145999 | 0.0003244715 | 0.001054119 | 0.1450575
0.0001354175 | 0.0003374415 | 0.001197728 | 0.1508557
0.0001562349 | 0.0003422125 | 0.001362586 | 0.1529886
0.0001770521 | 0.0003444995 | 0.001533891 | 0.1540117
0.000197869 | 0.0003700585 | 0.00159584 | 0.1654375
0.0003133845 | 0.0003790285 | 0.002467673 | 0.1694503
0.0005215559 | 0.0004194625 | 0.00371099 | 0.1875283
0.000729728 | 0.0004373965 | 0.004979293 | 0.1955476
0.0009378974 | 0.0004566565 | 0.00612982 | 0.2041593
0.001146062 | 0.0004858305 | 0.007040529 | 0.2172033
0.001354224 | 0.0004930845 | 0.008196931 | 0.2204476
0.001562392 | 0.0005121545 | 0.009104813 | 0.2289726
0.001770564 | 0.0005257045 | 0.01005199 | 0.2350306
0.001978734 | 0.0005333275 | 0.01107326 | 0.2384395
0.003133102 | 0.0005892185 | 0.01587012 | 0.263428
0.005214738 | 0.0006670635 | 0.02333175 | 0.2982321
0.007296346 | 0.0007203335 | 0.03023109 | 0.3220501
0.009377918 | 0.0007596865 | 0.03684292 | 0.3396458
0.01145948 | 0.0008173375 | 0.0418452 | 0.3654221
0.01354106 | 0.0008383385 | 0.04820757 | 0.374812
0.01562257 | 0.0008646765 | 0.05392386 | 0.3865897
0.01770407 | 0.0008969105 | 0.05891232 | 0.4010033
0.01978555 | 0.0009245675 | 0.06386922 | 0.413371
0.03132775 | 0.00105389 | 0.0887189 | 0.4711918
0.05214282 | 0.001217938 | 0.1277767 | 0.5445398
0.07295732 | 0.001369852 | 0.1589562 | 0.6124622
0.09377175 | 0.001504644 | 0.1860032 | 0.6727302
0.1145858 | 0.001633394 | 0.2093736 | 0.7302956
0.1353996 | 0.001738866 | 0.2323986 | 0.7774548
0.1562138 | 0.001840338 | 0.2533401 | 0.8228258
0.177028 | 0.001960018 | 0.2695653 | 0.8763379
0.1978428 | 0.002052439 | 0.2876949 | 0.9176603
0.3132481 | 0.002574647 | 0.3631223 | 1.15115
0.5213687875 | 0.00336267 | 0.4627462 | 1.50349
0.7294832 | 0.004102635 | 0.5306822 | 1.834349
0.9375703 | 0.00483915 | 0.5782516 | 2.163678
1.145648 | 0.005516331 | 0.6198451 | 2.466485
1.353717 | 0.00618112 | 0.6536462 | 2.763757
1.56178 | 0.006834649 | 0.6820023 | 3.055999
1.769844 | 0.007482059 | 0.7059858 | 3.345506
1.977906 | 0.008099119 | 0.7288697 | 3.621444
2.185965 | 0.008725927 | 0.7476765 | 3.901753
2.394018 | 0.009334976 | 0.7654139 | 4.174134
2.602066 | 0.009947104 | 0.7807352 | 4.447893
2.810112 | 0.01057239 | 0.7932909 | 4.727536
3.018154 | 0.01118488 | 0.8053635 | 5.001462
3.226196 | 0.01177047 | 0.8180482 | 5.263361

## 3.697 V - 3.719 V
Specific Capacity | Voltage | Fractional Capacity | qi/I
7.89596e-05 | 0.0009669563 | 0.0002358318 | 0.05948204
0.0002353152 | 0.001456401 | 0.0004666306 | 0.08958942
0.0003916706 | 0.001649522 | 0.0006857519 | 0.1014693
0.0005480259 | 0.00178074 | 0.0008888014 | 0.1095411
0.0007043812 | 0.001862385 | 0.001092301 | 0.1145637
0.0008607369 | 0.001928 | 0.00128934 | 0.1186001
0.001017093 | 0.002000335 | 0.001468459 | 0.1230498
0.001173448 | 0.002044045 | 0.001657973 | 0.1257387
0.001329803 | 0.002093312 | 0.001834668 | 0.1287693
0.001486155 | 0.002121383 | 0.002023248 | 0.1304961
0.002353774 | 0.002287377 | 0.00297188 | 0.1407072
0.003917333 | 0.002514928 | 0.004498514 | 0.1547049
0.005480885 | 0.002641467 | 0.005992523 | 0.1624891
0.007044435 | 0.002769206 | 0.007346747 | 0.1703469
0.008607984 | 0.002892634 | 0.008594332 | 0.1779397
0.01017153 | 0.00295977 | 0.00992505 | 0.1820697
0.01173509 | 0.003041785 | 0.01114197 | 0.1871147
0.01329864 | 0.003112553 | 0.01233942 | 0.191468
0.01486219 | 0.003191335 | 0.01344976 | 0.1963144
0.02353267 | 0.003453591 | 0.01967907 | 0.2124471
0.0391681 | 0.003830967 | 0.02952761 | 0.2356616
0.05480345 | 0.004132691 | 0.03829827 | 0.2542222
0.07043881 | 0.004344799 | 0.04682163 | 0.2672702
0.0860741 | 0.00456125 | 0.05449954 | 0.2805853
0.1017094 | 0.004733547 | 0.06205528 | 0.2911843
0.1173447 | 0.004893015 | 0.0692614 | 0.3009942
0.13298 | 0.005062061 | 0.07586882 | 0.3113931
0.1486154 | 0.005178727 | 0.08287908 | 0.3185699
0.2353135 | 0.005847266 | 0.1162247 | 0.3596954
0.3916658 | 0.00680037 | 0.1663364 | 0.418326
0.5480183 | 0.007596607 | 0.2083433 | 0.4673068
0.7043705 | 0.008305835 | 0.2449188 | 0.5109355
0.8607223 | 0.008956873 | 0.2775306 | 0.5509845
1.017074 | 0.009581017 | 0.306581 | 0.5893791
1.173426 | 0.01017729 | 0.3329874 | 0.6260595
1.329778 | 0.01074761 | 0.3573316 | 0.6611428
1.486129 | 0.01129066 | 0.3801383 | 0.6945488
2.353091 | 0.01400778 | 0.4851473 | 0.8616944
3.916583 | 0.01844618 | 0.6132041 | 1.134725
5.48008 | 0.0226001 | 0.7002947 | 1.390257

## 3.719 V - 3.746 V
Specific Capacity | Voltage | Fractional Capacity | qi/I
7.895753e-05 | 0.0008925641 | 0.0001976187 | 0.07098355
0.0002353099 | 0.001215814 | 0.0004323614 | 0.09669183
0.0003916622 | 0.00133991 | 0.0006529949 | 0.1065608
0.000548015 | 0.001412784 | 0.0008665437 | 0.1123562
0.0007043677 | 0.001453039 | 0.001082919 | 0.1155576
0.0008607209 | 0.001490418 | 0.001290114 | 0.1185302
0.001017074 | 0.001524751 | 0.001490141 | 0.1212605
0.001173427 | 0.00153105 | 0.001712144 | 0.1217615
0.001329779 | 0.001575488 | 0.001885551 | 0.1252956
0.001486128 | 0.001600278 | 0.002074601 | 0.127267
0.002353729 | 0.001689359 | 0.003112493 | 0.1343514
0.00391725 | 0.001823714 | 0.004798421 | 0.1450364
0.005480768 | 0.001918226 | 0.006382862 | 0.1525528
0.007044284 | 0.001998761 | 0.007873173 | 0.1589576
0.008607801 | 0.002044927 | 0.009403471 | 0.1626291
0.01017131 | 0.002102342 | 0.01080805 | 0.1671952
0.01173483 | 0.002170239 | 0.01207934 | 0.1725949
0.01329834 | 0.002199993 | 0.01350361 | 0.1749613
0.01486185 | 0.002233002 | 0.01486817 | 0.1775865
0.02353214 | 0.002403179 | 0.02187505 | 0.1911205
0.03916718 | 0.002636057 | 0.0331926 | 0.2096409
0.05480213 | 0.002813831 | 0.04350842 | 0.2237791
0.07043708 | 0.002942391 | 0.05347795 | 0.2340034
0.08607201 | 0.003051567 | 0.06301049 | 0.2426862
0.1017069 | 0.003172047 | 0.07162831 | 0.252268
0.1173418 | 0.003260389 | 0.08040021 | 0.2592938
0.1329767 | 0.003338014 | 0.08899407 | 0.2654673
0.1486115 | 0.003450546 | 0.09621406 | 0.2744171
0.2353074 | 0.003870154 | 0.1358254 | 0.307788
0.3916563 | 0.00454047 | 0.1926984 | 0.3610974
0.548005 | 0.005115203 | 0.2393291 | 0.4068053
0.7043536 | 0.005649473 | 0.2785201 | 0.4492952
0.8607021 | 0.006111011 | 0.3146398 | 0.4860007
1.017052 | 0.00659909 | 0.3442966 | 0.5248171
1.173401 | 0.007048469 | 0.3718995 | 0.5605557
1.329751 | 0.007485812 | 0.3968306 | 0.5953373
1.4861 | 0.007926165 | 0.4188501 | 0.6303583
2.353035 | 0.01015769 | 0.5174962 | 0.8078297
3.916481 | 0.01389926 | 0.6294745 | 1.105393
5.47993 | 0.01739449 | 0.7037804 | 1.383367
7.043372 | 0.02075312 | 0.7581779 | 1.650476
8.606804 | 0.02403788 | 0.7998702 | 1.911713
10.17022 | 0.0272467 | 0.8338545 | 2.16691

## 3.746 V - 3.771 V
Specific Capacity | Voltage | Fractional Capacity | qi/I
7.895621e-05 | 0.000809991 | 0.000192022 | 0.07305257
0.0002353048 | 0.001018031 | 0.0004553178 | 0.09181571
0.0003916535 | 0.001076994 | 0.0007163637 | 0.0971337
0.0005480026 | 0.001115904 | 0.000967388 | 0.100643
0.0007043522 | 0.001134783 | 0.001222706 | 0.1023456
0.000860702 | 0.001157482 | 0.001464817 | 0.1043926
0.001017051 | 0.001189904 | 0.001683743 | 0.1073167
0.0011734 | 0.001196196 | 0.001932363 | 0.1078841
0.00132975 | 0.001217371 | 0.002151751 | 0.1097939
0.001486097 | 0.001229957 | 0.002380138 | 0.1109289
0.002353682 | 0.001281076 | 0.003619244 | 0.1155393
0.003917178 | 0.001353749 | 0.005700068 | 0.1220936
0.005480671 | 0.001417849 | 0.007614627 | 0.1278748
0.007044166 | 0.001459467 | 0.009507803 | 0.1316284
0.008607663 | 0.001507968 | 0.01124444 | 0.1360029
0.01017116 | 0.001518084 | 0.01319834 | 0.1369152
0.01173465 | 0.001556669 | 0.01484973 | 0.1403951
0.01329814 | 0.001583408 | 0.01654409 | 0.1428068
0.01486162 | 0.001602674 | 0.01826695 | 0.1445444
0.02353177 | 0.00171219 | 0.0270737 | 0.1544217
0.03916658 | 0.001839593 | 0.041941 | 0.1659122
0.05480135 | 0.001933632 | 0.05582932 | 0.1743936
0.07043604 | 0.00204199 | 0.06794949 | 0.1841666
0.08607067 | 0.002109575 | 0.08037206 | 0.1902622
0.1017053 | 0.002188071 | 0.09156448 | 0.1973418
0.1173399 | 0.002264405 | 0.102079 | 0.2042265
0.1329744 | 0.002337844 | 0.1120463 | 0.2108501
0.1486089 | 0.00239125 | 0.1224235 | 0.2156669
0.2353032 | 0.002705879 | 0.1713027 | 0.2440435
0.391648 | 0.003194687 | 0.2414974 | 0.2881293
0.5479926 | 0.003653437 | 0.2954731 | 0.3295042
0.7043384 | 0.00407876 | 0.3401716 | 0.3678645
0.860684 | 0.004477708 | 0.3786455 | 0.403846
1.017029 | 0.004893119 | 0.4094422 | 0.4413124
1.173375 | 0.005278175 | 0.437923 | 0.476041
1.32972 | 0.005649443 | 0.4636598 | 0.5095261
1.486065 | 0.006036845 | 0.4849228 | 0.5444663
2.352986 | 0.008027721 | 0.5773936 | 0.724025
3.916419 | 0.0113974 | 0.6769059 | 1.027939
5.479847 | 0.01464211 | 0.7372412 | 1.320583
7.043269 | 0.01778299 | 0.7802152 | 1.603863
8.606686 | 0.02086494 | 0.8125752 | 1.881828
10.17009 | 0.02391541 | 0.8377063 | 2.156955
11.73347 | 0.02695157 | 0.8576047 | 2.430793

## 3.771 V - 3.796 V
Specific Capacity | Voltage | Fractional Capacity | qi/I
7.895505e-05 | 0.0007624251 | 0.000204588 | 0.06856553
0.0002353018 | 0.0009063541 | 0.0005128907 | 0.0815089
0.0003916491 | 0.0009441201 | 0.0008195347 | 0.08490482
0.000547996 | 0.0009761731 | 0.001109042 | 0.08778766
0.0007043427 | 0.0009792301 | 0.001421009 | 0.08806259
0.0008606893 | 0.001016041 | 0.001673526 | 0.09137326
0.001017036 | 0.001000589 | 0.002008065 | 0.08998379
0.001173382 | 0.001030532 | 0.002249445 | 0.09267668
0.001329728 | 0.001041215 | 0.002523014 | 0.09363748
0.001486071 | 0.001062955 | 0.002761989 | 0.0955926
0.002353639 | 0.001086419 | 0.004279962 | 0.09770277
0.003917097 | 0.001160808 | 0.006666553 | 0.1043928
0.005480555 | 0.001210013 | 0.008948123 | 0.1088179
0.00704401 | 0.001264947 | 0.01100133 | 0.1137583
0.008607461 | 0.001286508 | 0.01321783 | 0.1156974
0.01017091 | 0.001299105 | 0.01546725 | 0.1168303
0.01173436 | 0.001325638 | 0.01748766 | 0.1192166
0.0132978 | 0.001355223 | 0.01938503 | 0.1218773
0.01486124 | 0.001362667 | 0.02154581 | 0.1225469
0.02353115 | 0.001446696 | 0.03213389 | 0.1301038
0.03916552 | 0.001555472 | 0.04974381 | 0.1398863
0.05479981 | 0.001633292 | 0.0662846 | 0.146885
0.07043403 | 0.001703871 | 0.08166637 | 0.1532324
0.08606819 | 0.00177349 | 0.09587632 | 0.1594936
0.1017024 | 0.001836634 | 0.1093971 | 0.1651724
0.1173366 | 0.001910266 | 0.1213492 | 0.1717944
0.1329708 | 0.001960633 | 0.1339854 | 0.1763241
0.148605 | 0.002019245 | 0.1453925 | 0.1815953
0.235297 | 0.002295001 | 0.2025494 | 0.2063948
0.3916385 | 0.002757142 | 0.2806233 | 0.2479564
0.5479801 | 0.003191987 | 0.3391572 | 0.2870633
0.7043215 | 0.003594012 | 0.3871585 | 0.3232186
0.8606636 | 0.00400866 | 0.4241619 | 0.3605091
1.017006 | 0.004387566 | 0.457928 | 0.3945853
1.173348 | 0.004765407 | 0.4864344 | 0.4285658
1.32969 | 0.005140714 | 0.511004 | 0.4623184
1.486032 | 0.005492357 | 0.5345236 | 0.4939427
2.352939 | 0.007438234 | 0.62494 | 0.6689413
3.916343 | 0.01078159 | 0.7176217 | 0.9696188
5.47974 | 0.01401712 | 0.7723223 | 1.260601
7.04313 | 0.01722177 | 0.8079515 | 1.548806
8.606515 | 0.02041609 | 0.832822 | 1.836082
10.1699 | 0.02362664 | 0.8503784 | 2.124818
11.73329 | 0.02688221 | 0.862288 | 2.417603

## 3.796 V - 3.821 V
Specific Capacity | Voltage | Fractional Capacity | qi/I
7.895422e-05 | 0.0007154587 | 0.0002496954 | 0.05617996
0.0002352986 | 0.0008306717 | 0.0006409286 | 0.06522681
0.0003916426 | 0.0008741577 | 0.001013724 | 0.06864143
0.0005479864 | 0.0008865547 | 0.001398569 | 0.06961495
0.0007043299 | 0.0009117287 | 0.001747955 | 0.07159165
0.0008606734 | 0.0009439647 | 0.002063015 | 0.07412287
0.001017017 | 0.0009411077 | 0.002445169 | 0.07389857
0.001173362 | 0.0009601827 | 0.002765017 | 0.07539638
0.001329706 | 0.0009645647 | 0.003119205 | 0.07574041
0.001486047 | 0.0009620917 | 0.003494909 | 0.07554622
0.002353603 | 0.001020492 | 0.005218474 | 0.08013188
0.003917045 | 0.001068426 | 0.008295336 | 0.08389579
0.005480482 | 0.001121125 | 0.01106075 | 0.08803392
0.007043919 | 0.001154923 | 0.01380007 | 0.09068785
0.008607357 | 0.001180113 | 0.01650312 | 0.09266586
0.01017079 | 0.001193666 | 0.01927933 | 0.0937301
0.01173423 | 0.001217144 | 0.02181386 | 0.09557368
0.01329766 | 0.001242898 | 0.02420804 | 0.09759593
0.0148611 | 0.001260645 | 0.02667337 | 0.09898948
0.02353094 | 0.001333308 | 0.0399327 | 0.1046952
0.03916517 | 0.001450228 | 0.06110596 | 0.1138762
0.05479939 | 0.001546168 | 0.08019345 | 0.1214097
0.07043358 | 0.001612007 | 0.09886274 | 0.1265797
0.08606773 | 0.001680524 | 0.1158819 | 0.13196
0.1017019 | 0.001737242 | 0.1324611 | 0.1364137
0.117336 | 0.001809585 | 0.1467142 | 0.1420944
0.1329701 | 0.001861494 | 0.1616264 | 0.1461705
0.1486042 | 0.001933407 | 0.1739113 | 0.1518174
0.2352955 | 0.002207747 | 0.2411482 | 0.1733596
0.3916355 | 0.002711285 | 0.3268336 | 0.2128992
0.5479743 | 0.003172118 | 0.3908685 | 0.2490856
0.7043136 | 0.003619739 | 0.4402594 | 0.2842346
0.8606531 | 0.004049802 | 0.480855 | 0.3180048
1.016992 | 0.004454157 | 0.5166208 | 0.3497565
1.173331 | 0.004885962 | 0.5433634 | 0.3836637
1.329671 | 0.005299029 | 0.5677636 | 0.4160996
1.48601 | 0.005696893 | 0.5902057 | 0.4473416
2.352899 | 0.007839481 | 0.6791031 | 0.6155864
3.916263 | 0.01163867 | 0.7613569 | 0.9139142
5.479621 | 0.01537566 | 0.806374 | 1.207359
7.042984 | 0.01913287 | 0.8329066 | 1.502392
8.606337 | 0.02292176 | 0.8495524 | 1.799913
10.16969 | 0.02682055 | 0.8579453 | 2.106064

## 3.821 V - 3.845 V
Specific Capacity | Voltage | Fractional Capacity | qi/I
7.895141e-05 | 0.0007159388 | 0.0002985221 | 0.04699097
0.0002352907 | 0.0008145638 | 0.0007819378 | 0.05346442
0.0003916303 | 0.0008573148 | 0.001236598 | 0.05627054
0.0005479705 | 0.0008788948 | 0.001687768 | 0.05768688
0.0007043116 | 0.0009058328 | 0.002104792 | 0.05945488
0.0008606522 | 0.0009109898 | 0.002557447 | 0.05979324
0.001016993 | 0.0009352338 | 0.002943676 | 0.06138449
0.001173332 | 0.0009289278 | 0.003419255 | 0.0609706
0.001329671 | 0.0009611998 | 0.003744753 | 0.06308873
0.001486008 | 0.0009692198 | 0.004150414 | 0.06361509
0.00235354 | 0.00102 | 0.006246173 | 0.06694803
0.003916935 | 0.001065782 | 0.009948797 | 0.06995289
0.005480329 | 0.001121288 | 0.01323068 | 0.07359602
0.007043724 | 0.001162498 | 0.01640222 | 0.07630087
0.008607109 | 0.00117165 | 0.01988621 | 0.0769016
0.0101705 | 0.001199693 | 0.02294904 | 0.07874224
0.01173388 | 0.001219906 | 0.02603801 | 0.08006898
0.01329726 | 0.001245848 | 0.02889281 | 0.08177174
0.01486064 | 0.001266821 | 0.0317552 | 0.08314827
0.02353023 | 0.001337969 | 0.04760719 | 0.08781809
0.03916401 | 0.001449574 | 0.07313736 | 0.09514339
0.05479776 | 0.001541631 | 0.09622211 | 0.1011856
0.07043151 | 0.001626965 | 0.1171875 | 0.1067866
0.08606522 | 0.001703457 | 0.1367694 | 0.1118072
0.1016989 | 0.001779752 | 0.1546853 | 0.1168149
0.1173325 | 0.001836209 | 0.1729771 | 0.1205206
0.1329661 | 0.001916899 | 0.1877735 | 0.1258168
0.1485997 | 0.001971639 | 0.2040249 | 0.1294097
0.2352883 | 0.002322191 | 0.2742805 | 0.1524185
0.3916228 | 0.002874598 | 0.3687936 | 0.1886762
0.5479573 | 0.003428331 | 0.4326697 | 0.2250211
0.7042909 | 0.003933377 | 0.4847067 | 0.2581705
0.8606228 | 0.004447035 | 0.5238836 | 0.2918853
1.016954 | 0.004927111 | 0.5587291 | 0.3233959
1.173284 | 0.005428192 | 0.5851138 | 0.3562854
1.329614 | 0.005900059 | 0.6100447 | 0.3872574
1.485944 | 0.006352063 | 0.6332573 | 0.4169256
2.352787 | 0.008933336 | 0.7129538 | 0.5863517
3.916062 | 0.01350511 | 0.7849533 | 0.8864276
5.479321 | 0.01806926 | 0.8208783 | 1.186005
7.042573 | 0.02270877 | 0.8395182 | 1.490529

## 3.845 V - 3.870 V
Specific Capacity | Voltage | Fractional Capacity | qi/I
7.895108e-05 | 0.0007311926 | 0.000348252 | 0.0402803
0.0002352896 | 0.0008349716 | 0.0009088627 | 0.04599751
0.0003916278 | 0.0008817246 | 0.001432544 | 0.04857318
0.0005479653 | 0.0009157046 | 0.001930034 | 0.05044528
0.0007043022 | 0.0009307826 | 0.002440496 | 0.05127601
0.0008606395 | 0.0009544496 | 0.002908276 | 0.05257984
0.001016977 | 0.0009865406 | 0.003324784 | 0.05434773
0.001173314 | 0.0009918906 | 0.003815204 | 0.05464244
0.001329651 | 0.001006979 | 0.004258776 | 0.05547357
0.001485986 | 0.001010417 | 0.00474331 | 0.05566299
0.002353505 | 0.001062914 | 0.007141417 | 0.05855496
0.003916875 | 0.001125117 | 0.01122818 | 0.0619817
0.005480248 | 0.001161163 | 0.0152221 | 0.06396752
0.007043621 | 0.001208657 | 0.01879578 | 0.06658388
0.008606997 | 0.001245087 | 0.02229561 | 0.0685908
0.01017037 | 0.001281141 | 0.02560397 | 0.07057703
0.01173374 | 0.001290679 | 0.02932147 | 0.07110251
0.01329711 | 0.001312605 | 0.03267313 | 0.07231042
0.01486048 | 0.001328819 | 0.03606904 | 0.07320364
0.02352996 | 0.001432006 | 0.05299608 | 0.07888814
0.03916351 | 0.001555675 | 0.08119516 | 0.08570104
0.05479698 | 0.001655737 | 0.1067414 | 0.09121351932
0.07043045 | 0.00176336 | 0.1288211 | 0.0971425
0.0860639 | 0.001846138 | 0.1503572 | 0.1017028
0.1016973 | 0.001932729 | 0.1697094 | 0.1064731
0.1173307 | 0.002021999 | 0.1871536 | 0.111391
0.132964 | 0.002092981 | 0.2048973 | 0.1153015
0.1485974 | 0.002171054 | 0.2207536 | 0.1196025
0.2352854 | 0.002571395 | 0.2951165 | 0.1416572
0.3916193 | 0.003228904 | 0.3911797 | 0.1778793
0.5479527 | 0.003858013 | 0.4580857 | 0.2125369
0.7042858 | 0.004469363 | 0.5082421 | 0.2462162
0.8606179 | 0.005058001 | 0.5487807 | 0.2786442
1.01695 | 0.005654661 | 0.5800434 | 0.3115144
1.173283 | 0.006218306 | 0.6085527 | 0.3425656
1.329617 | 0.006773194 | 0.6331407 | 0.3731344
1.48595 | 0.007344484 | 0.6525448 | 0.4046068
2.352812 | 0.01044415 | 0.7265764 | 0.5753677
3.916163 | 0.01597474 | 0.7906682 | 0.8800472
5.479553 | 0.02149904 | 0.8220407 | 1.184381

## 3.870 V - 3.895 V
Specific Capacity | Voltage | Fractional Capacity | qi/I
7.895273e-05 | 0.0006902238 | 0.0004265213 | 0.03288876
0.0002352947 | 0.0008123418 | 0.001080033 | 0.03870746
0.0003916363 | 0.0008463108 | 0.001725506 | 0.04032616
0.0005479786 | 0.0008711438 | 0.00234551 | 0.04150937
0.0007043209 | 0.0009070558 | 0.002895343 | 0.04322042
0.0008606639 | 0.0009167938 | 0.003500462 | 0.04368449
0.001017007 | 0.0009500158 | 0.003991687 | 0.0452675
0.00117335 | 0.0009471548 | 0.004619234 | 0.04513116
0.001329692 | 0.0009784568 | 0.005067256 | 0.04662273
0.00148603 | 0.0009639598 | 0.005748204 | 0.04593205
0.002353575 | 0.00104675 | 0.008383948 | 0.04987696
0.003916996 | 0.001101679 | 0.0132575 | 0.05249432
0.005480415 | 0.001159661 | 0.01762163 | 0.05525708
0.007043837 | 0.001196856 | 0.02194477 | 0.05702939
0.008607262 | 0.001229091 | 0.02611226 | 0.05856534
0.01017069 | 0.001256936 | 0.03017177 | 0.05989211
0.01173412 | 0.001276204 | 0.03428418 | 0.06081021
0.01329754 | 0.001308248 | 0.03790049 | 0.06233713
0.01486096 | 0.001323319 | 0.04187413 | 0.06305529
0.02353077 | 0.001421791 | 0.06171118 | 0.06774742
0.03916494 | 0.001562865 | 0.09344145 | 0.07446956
0.05479909 | 0.001688428 | 0.1210192 | 0.08045258
0.07043325 | 0.001784951 | 0.1471346 | 0.08505184
0.08606738 | 0.001900146 | 0.1688944 | 0.09054081
0.1017015 | 0.001986364 | 0.1909115 | 0.09464906
0.1173357 | 0.002070743 | 0.2112844 | 0.09866972
0.1329698 | 0.002167358 | 0.2287631 | 0.1032734
0.148604 | 0.002249237 | 0.2463535 | 0.1071749
0.2352954 | 0.002698714 | 0.3251024 | 0.1285923
0.3916363 | 0.003461373 | 0.4218888 | 0.1649326
0.5479763 | 0.004179962 | 0.4888245 | 0.1991732
0.7043161 | 0.004876983 | 0.5384928 | 0.2323861
0.8606559 | 0.00558166 | 0.5749494 | 0.2659637
1.016996 | 0.006234601 | 0.6082385 | 0.2970763
1.173335 | 0.006899572 | 0.634108 | 0.3287622
1.329673 | 0.00757788 | 0.6542756 | 0.3610835
1.486012 | 0.008243826 | 0.6721359 | 0.3928158
2.352915 | 0.01186536 | 0.7394159 | 0.5653813
3.916311 | 0.01837003 | 0.7949333 | 0.8753281
5.479699 | 0.02489626 | 0.820703 | 1.186302

## 3.895 V - 3.920 V
Specific Capacity | Voltage | Fractional Capacity | qi/I
7.895513e-05 | 0.0006621689 | 0.0005064844 | 0.02769622
0.0002353016 | 0.0008008449 | 0.001248047 | 0.03349653
0.0003916477 | 0.0008166699 | 0.002037059 | 0.03415842
0.0005479934 | 0.0008536979 | 0.002726626 | 0.03570714
0.0007043392 | 0.0008846429 | 0.003381959 | 0.03700154
0.0008606858 | 0.0009001059 | 0.004061679 | 0.03764833
0.001017032 | 0.0009199679 | 0.004695874 | 0.03847916
0.001173379 | 0.0009365859 | 0.005321634 | 0.03917426
0.001329725 | 0.0009461319 | 0.005969867 | 0.0395735
0.001486068 | 0.0009446029 | 0.006682578 | 0.03950954
0.00235364 | 0.001014659 | 0.009853134 | 0.04243978
0.003917106 | 0.00109423 | 0.01520587 | 0.04576798
0.005480576 | 0.0011379 | 0.02045863 | 0.04759453
0.007044045 | 0.001173949 | 0.02548751 | 0.04910238
0.00860751 | 0.001210382 | 0.03020714 | 0.05062627
0.01017098 | 0.001237846 | 0.03490202 | 0.05177504
0.01173444 | 0.001259786 | 0.03956582 | 0.05269275
0.01329791 | 0.001312424 | 0.04303915 | 0.05489443
0.01486137 | 0.001325777 | 0.04761489 | 0.05545296
0.02353142 | 0.001418685 | 0.0704558 | 0.05933898
0.03916604 | 0.001594308 | 0.1043499 | 0.06668474
0.05480063 | 0.001729612 | 0.1345834 | 0.07234412
0.07043515 | 0.001867707 | 0.1601899 | 0.07812022
0.08606961 | 0.001956208 | 0.1868914 | 0.08182199
0.101704 | 0.002049478 | 0.2107897 | 0.08572325
0.1173385 | 0.002172441 | 0.2294283 | 0.09086642
0.1329729 | 0.002261018 | 0.2498122 | 0.09457135
0.1486073 | 0.002354888 | 0.2680552 | 0.0984977
0.2353002 | 0.002877274 | 0.3473726 | 0.1203476
0.3916426 | 0.003729434 | 0.4460685 | 0.1559909
0.5479852 | 0.004548963 | 0.5116947 | 0.1902695
0.7043277 | 0.00534996 | 0.5592149 | 0.223773
0.8606703 | 0.006126744 | 0.5967076 | 0.2562637
1.017013 | 0.006913659 | 0.624846 | 0.2891783
1.173356 | 0.007681087 | 0.6488757 | 0.3212777
1.329699 | 0.008448317 | 0.6685556 | 0.3533689
1.486042 | 0.009195326 | 0.6864651 | 0.3846143
2.352976 | 0.01337366 | 0.7473457 | 0.5593824
3.916433 | 0.02081388 | 0.7992675 | 0.8705859

## 3.920 V - 3.944 V
Specific Capacity | Voltage | Fractional Capacity | qi/I
7.895869e-05 | 0.0006374773 | 0.0005842762 | 0.02400873
0.0002353128 | 0.0007317003 | 0.001517034 | 0.02755728
0.0003916678 | 0.0007915983 | 0.002333974 | 0.0298131
0.0005480227 | 0.0008165753 | 0.003165813 | 0.03075379
0.0007043769 | 0.0008375773 | 0.003967009 | 0.03154489
0.0008607306 | 0.0008612363 | 0.004714416 | 0.03243595
0.001017084 | 0.0008910243 | 0.005384562 | 0.03355786
0.001173438 | 0.0009183473 | 0.006027486 | 0.03458692
0.001329792 | 0.0009206403 | 0.0068136 | 0.03467328
0.001486142 | 0.0009263503 | 0.007567774 | 0.03488832
0.002353757 | 0.0009821313 | 0.01130511 | 0.03698912
0.003917298 | 0.001073329 | 0.01721617 | 0.04042384
0.005480844 | 0.001138958 | 0.02269983 | 0.04289557
0.007044394 | 0.001169673 | 0.0284094 | 0.04405237
0.008607941 | 0.001218691 | 0.03331874 | 0.04589849
0.01017149 | 0.001242917 | 0.03860337 | 0.04681087
0.01173503 | 0.00126581 | 0.04373194 | 0.04767307
0.01329858 | 0.001303199 | 0.04813682 | 0.04908122
0.01486211 | 0.001327031 | 0.05283021 | 0.04997883
0.02353252 | 0.001434249 | 0.07739748 | 0.05401689
0.03916781 | 0.001614288 | 0.114454 | 0.06079759
0.05480307 | 0.001755657 | 0.1472476 | 0.06612186
0.07043838 | 0.001877342 | 0.17699 | 0.07070476
0.08607366 | 0.002003431 | 0.202665 | 0.07545357
0.1017089 | 0.002125196 | 0.2257579 | 0.08003953
0.1173443 | 0.002234418 | 0.247731 | 0.0841531
0.1329796 | 0.002330004 | 0.2692225 | 0.08775307
0.148615 | 0.002452462 | 0.2858533 | 0.09236513
0.2353133 | 0.003002351 | 0.3697157 | 0.1130752
0.3916652 | 0.003963103 | 0.4661896 | 0.1492593
0.5480165 | 0.004884497 | 0.5292449 | 0.1839611
0.7043683 | 0.005766234 | 0.5762229 | 0.2171693
0.8607199 | 0.006633064 | 0.6121116 | 0.2498161
1.017071 | 0.007510606 | 0.6387919 | 0.2828665
1.173422 | 0.008364665 | 0.6617421 | 0.3150324
1.329774 | 0.009224828 | 0.6799898 | 0.3474281
1.486126 | 0.01008119 | 0.6953877 | 0.3796807
2.353105 | 0.01470486 | 0.7548549 | 0.5538191
3.916638 | 0.02299969 | 0.8032939 | 0.8662221

## 3.944 V - 3.968 V
Specific Capacity | Voltage | Fractional Capacity | qi/I
7.896159e-05 | 0.0006209654 | 0.0006105774 | 0.02297444
0.0002353223 | 0.0007349404 | 0.001537458 | 0.02719115
0.0003916834 | 0.0007828414 | 0.002402446 | 0.02896335
0.000548044 | 0.0008104964 | 0.003246808 | 0.0299866
0.0007044046 | 0.0008360614 | 0.004045538 | 0.0309325
0.0008607655 | 0.0008606624 | 0.004802244 | 0.0318427
0.001017125 | 0.0008713434 | 0.005605022 | 0.03223793
0.001173486 | 0.0008913804 | 0.006321308 | 0.03297927
0.001329846 | 0.0009121634 | 0.007000371 | 0.03374821
0.001486203 | 0.0009285734 | 0.007685183 | 0.03435535
0.002353851 | 0.0009793094 | 0.01154121 | 0.03623245
0.003917446 | 0.001062857 | 0.01769784 | 0.03932358
0.005481035 | 0.001115123 | 0.02360108 | 0.04125734
0.007044627 | 0.001162622 | 0.02909454 | 0.04301474
0.008608219 | 0.00120499 | 0.0343022 | 0.04458231
0.01017182 | 0.001245677 | 0.03920896 | 0.04608765
0.01173542 | 0.001282907 | 0.04392337 | 0.04746508
0.01329903 | 0.001299725 | 0.04913155 | 0.04808732
0.01486261 | 0.001323582 | 0.05391833 | 0.04897002
0.02353336 | 0.001446077 | 0.07814201 | 0.0535021
0.03916931 | 0.001632809 | 0.1151868 | 0.06041081
0.05480524 | 0.00177703 | 0.1480878 | 0.06574668
0.07044114 | 0.001923831 | 0.1758132 | 0.07117804
0.08607704 | 0.002021186 | 0.2044905 | 0.07478005
0.1017129 | 0.002152231 | 0.2269234 | 0.07962856
0.1173486 | 0.002265913 | 0.2486721 | 0.08383464
0.1329845 | 0.002402127 | 0.2658258 | 0.08887431
0.1486203 | 0.002521636 | 0.2830009 | 0.09329598
0.2353213 | 0.003119619 | 0.3622029 | 0.1154204
0.3916787 | 0.004155916 | 0.4525383 | 0.1537616
0.5480326 | 0.005143127 | 0.511648 | 0.190287
0.7043856 | 0.006124472 | 0.5522478 | 0.2265953
0.8607395 | 0.007072024 | 0.5844135 | 0.2616533
1.017093 | 0.008013486 | 0.6094403 | 0.2964863
1.173446 | 0.0089532 | 0.6293278 | 0.3312546
1.329799 | 0.00988245 | 0.6461207 | 0.3656355
1.486154 | 0.01080121 | 0.6606687 | 0.3996284
2.353137 | 0.0158683 | 0.7120475 | 0.587104
3.916673 | 0.02486209 | 0.7564355 | 0.9198621

## 3.968 V - 4.019 V
Specific Capacity | Voltage | Fractional Capacity | qi/I
7.895497e-05 | 0.0006336869 | 0.000717002 | 0.01956447
0.0002353018 | 0.0007569649 | 0.001788814 | 0.02337049
0.0003916487 | 0.0007924449 | 0.002844089 | 0.02446599
0.0005479952 | 0.0008250589 | 0.003822147 | 0.025473
0.0007043421 | 0.0008565319 | 0.00473212 | 0.02644472
0.0008606891 | 0.0008805599 | 0.005624747 | 0.02718659
0.001017035 | 0.0008933379 | 0.006551428 | 0.02758112
0.001173382 | 0.0009274779 | 0.007280339 | 0.02863518
0.00132973 | 0.0009385499 | 0.008153078 | 0.02897696
0.001486073 | 0.0009429299 | 0.009069354 | 0.02911214
0.002353648 | 0.001013128 | 0.01336881 | 0.03127944
0.00391712 | 0.001098219 | 0.02052549 | 0.03390652
0.005480591 | 0.00115396 | 0.0273308 | 0.03562748
0.007044055 | 0.001211827 | 0.03345013 | 0.03741407
0.008607523 | 0.001252678 | 0.03954162 | 0.03867531
0.01017099 | 0.001279231 | 0.04575409 | 0.0394951
0.01173445 | 0.001305734 | 0.05171587 | 0.04031337
0.01329792 | 0.001341413 | 0.05704752 | 0.04141494
0.01486137 | 0.001374993 | 0.06219766 | 0.0424517
0.02353138 | 0.001508696 | 0.08975556 | 0.04657968
0.03916597 | 0.001691448 | 0.1332496 | 0.05222203
0.05480053 | 0.001847421 | 0.1707004 | 0.05703756
0.07043509 | 0.0019976 | 0.2029066 | 0.06167419
0.08606961 | 0.002155338 | 0.2298001 | 0.0665442
0.1017041 | 0.002298216 | 0.2546615 | 0.07095546
0.1173385 | 0.002420751 | 0.278937 | 0.07473868
0.132973 | 0.002544267 | 0.3007574 | 0.07855217
0.1486074 | 0.002680283 | 0.3190622 | 0.0827516
0.2353002 | 0.003331126 | 0.4064872 | 0.102846
0.3916429 | 0.004460502 | 0.5052684 | 0.1377147
0.5479861 | 0.005559003 | 0.567268 | 0.1716301
0.7043291 | 0.006615142 | 0.612706 | 0.2042378
0.8606727 | 0.007667249 | 0.6459726 | 0.2367209
1.017017 | 0.008701616 | 0.6725799 | 0.2686563
1.173361 | 0.009736378 | 0.6935054 | 0.3006039
1.329704 | 0.01073335 | 0.7129111 | 0.3313849
1.486048 | 0.01175112 | 0.7277282 | 0.3628077
2.352973 | 0.01728954 | 0.7831576 | 0.5338032
3.91641 | 0.02702575 | 0.8339231 | 0.834403
5.479855 | 0.0365946 | 0.861723 | 1.129835
7.04334 | 0.04605014 | 0.8801635 | 1.42177

## 4.019 V - 4.044 V
Specific Capacity | Voltage | Fractional Capacity | qi/I
7.895124e-05 | 0.0006469392 | 0.0006961353 | 0.02015081
0.0002352901 | 0.0007704052 | 0.001742139 | 0.02399656
0.0003916287 | 0.0008331602 | 0.002681292 | 0.02595127
0.0005479674 | 0.0008699692 | 0.003592932 | 0.0270978
0.000704306 | 0.0009052592 | 0.004437992 | 0.02819704
0.0008606444 | 0.0009243312 | 0.00531122 | 0.02879111
0.001016983 | 0.0009346262 | 0.006206887 | 0.02911178
0.001173322 | 0.0009666732 | 0.006923657 | 0.03011
0.001329661 | 0.0009880412 | 0.007676511 | 0.03077555
0.001485996 | 0.001002153 | 0.008458272 | 0.03121511
0.002353525 | 0.001072735 | 0.01251481 | 0.03341359
0.003916916 | 0.001165864 | 0.01916436 | 0.03631437
0.005480307 | 0.001226393 | 0.0254902 | 0.03819974
0.007043696 | 0.00128674 | 0.03122539 | 0.04007947
0.008607083 | 0.001341898 | 0.03658766 | 0.04179755
0.01017046 | 0.001383861 | 0.04192243 | 0.04310463
0.01173384 | 0.001402175 | 0.04773491 | 0.0436751
0.01329722 | 0.001449854 | 0.05231602 | 0.04516022
0.0148606 | 0.001478088 | 0.05735009 | 0.04603969
0.02353013 | 0.00161161 | 0.08328418 | 0.05019868
0.03916386 | 0.001822645 | 0.1225692 | 0.05677208
0.05479755 | 0.002003799 | 0.155993 | 0.06241474
0.07043123 | 0.002168219 | 0.1852935 | 0.06753618
0.08606489 | 0.002306889 | 0.2128127 | 0.07185553
0.1016986 | 0.002444321 | 0.2373311 | 0.0761363
0.1173322 | 0.002586337 | 0.2587797 | 0.08055988
0.1329658 | 0.002717198 | 0.2791367 | 0.08463601
0.1485995 | 0.002849375 | 0.2974855 | 0.08875315
0.2352882 | 0.00352411 | 0.3808455 | 0.1097701
0.3916239 | 0.004697594 | 0.4755452 | 0.1463222
0.5479595 | 0.00583633 | 0.5355583 | 0.181792
0.7042955 | 0.00694245 | 0.5786825 | 0.2162459
0.8606308 | 0.008016887 | 0.6123635 | 0.2497129
1.016965 | 0.009080475 | 0.6388453 | 0.282842
1.1733 | 0.0101528 | 0.6592065 | 0.3162433
1.329635 | 0.01120588 | 0.6768377 | 0.3490454
1.48597 | 0.01224617 | 0.6921621 | 0.3814491
2.352852 | 0.01793171 | 0.7484645 | 0.5585449

## 4.044 V - 4.069 V
Specific Capacity | Voltage | Fractional Capacity | qi/I
7.895033e-05 | 0.0006417857 | 0.0007185762 | 0.01952144
0.0002352878 | 0.0007921847 | 0.00173493 | 0.0240962
0.0003916253 | 0.0008721987 | 0.002622794 | 0.02652987
0.0005479631 | 0.0008916537 | 0.003589748 | 0.02712168
0.0007043007 | 0.0009271507 | 0.004437279 | 0.02820139
0.000860638 | 0.0009546137 | 0.005266253 | 0.0290368
0.001016975 | 0.0009681617 | 0.006135801 | 0.02944897
0.001173312 | 0.0009847507 | 0.006959789 | 0.02995366
0.001329649 | 0.0009786497 | 0.007936311 | 0.02976809
0.001485982 | 0.001014889 | 0.008552717 | 0.03087048
0.002353499 | 0.001107961 | 0.01240791 | 0.03370151
0.003916869 | 0.001203907 | 0.01900444 | 0.03661994
0.005480239 | 0.001261328 | 0.02537935 | 0.0383666
0.007043605 | 0.001311118 | 0.03138067 | 0.03988108
0.008606965 | 0.001373372 | 0.03660756 | 0.04177472
0.01017032 | 0.001427597 | 0.04161387 | 0.04342412
0.01173369 | 0.001446329 | 0.04738888 | 0.04399396
0.01329706 | 0.001470745 | 0.05281132 | 0.04473665
0.01486042 | 0.0014969 | 0.05798922 | 0.04553227
0.02352989 | 0.001654654 | 0.08306569 | 0.0503308
0.03916348 | 0.001870401 | 0.1223082 | 0.05689337
0.05479701 | 0.002045262 | 0.1565009 | 0.06221229
0.07043046 | 0.002212225 | 0.1859688 | 0.06729099
0.08606386 | 0.002361566 | 0.2128774 | 0.07183366
0.1016973 | 0.002506934 | 0.2369602 | 0.07625547
0.1173307 | 0.002648969 | 0.2587281 | 0.08057595
0.132964 | 0.002784092 | 0.2789713 | 0.08468615
0.1485974 | 0.002926383 | 0.2966122 | 0.08901437
0.235285 | 0.003616922 | 0.3799828 | 0.1100192
0.3916178 | 0.004828353 | 0.4737752 | 0.1468685
0.5479511 | 0.005996877 | 0.5337348 | 0.1824127
0.7042851 | 0.007139246 | 0.5762421 | 0.2171614
0.8606183 | 0.008232952 | 0.6106099 | 0.2504299
1.016951 | 0.009346142 | 0.6355893 | 0.2842911
1.173284 | 0.01043185 | 0.6569776 | 0.3173164
1.329617 | 0.01151087 | 0.674726 | 0.3501381
1.485951 | 0.01259236 | 0.6892965 | 0.3830353
2.352819 | 0.01844427 | 0.7451364 | 0.5610396

## 4.069 V - 4.093 V
Specific Capacity | Voltage | Fractional Capacity | qi/I
7.894669e-05 | 0.0006607476 | 0.0007164239 | 0.01958045
0.0002352768 | 0.0008031026 | 0.001756628 | 0.0237989
0.0003916066 | 0.0008670006 | 0.002708335 | 0.02569239
0.0005479365 | 0.0009015186 | 0.00364441 | 0.02671534
0.000704266 | 0.0009278346 | 0.004551325 | 0.02749518
0.0008605956 | 0.0009631236 | 0.005357829 | 0.02854093
0.001016926 | 0.001009474 | 0.006040406 | 0.02991442
0.001173256 | 0.001023209 | 0.006875439 | 0.03032135
0.001329587 | 0.00106403 | 0.007492638 | 0.031531
0.001485914 | 0.001045906 | 0.00851869 | 0.03099391
0.002353397 | 0.001138461 | 0.01239507 | 0.03373661
0.003916706 | 0.001232229 | 0.01905906 | 0.03651527
0.005480018 | 0.001309728 | 0.02508839 | 0.03881181
0.007043324 | 0.001355902 | 0.03114736 | 0.04018009
0.008606629 | 0.001404542 | 0.03674263 | 0.04162145
0.01016993 | 0.001458709 | 0.04180433 | 0.04322659
0.01173324 | 0.001485027 | 0.0473757 | 0.04400647
0.01329655 | 0.001525466 | 0.05226469 | 0.0452048
0.01485985 | 0.001564374 | 0.05695683 | 0.04635777
0.023529 | 0.00170173 | 0.08290575 | 0.05042812
0.039162 | 0.001934605 | 0.1213792 | 0.05732902
0.05479494 | 0.002124604 | 0.1546444 | 0.0629594
0.07042786 | 0.002280824 | 0.1851504 | 0.06758875
0.08606075 | 0.002451295 | 0.2105142 | 0.0726404
0.1016937 | 0.002580123 | 0.2363336 | 0.076458
0.1173266 | 0.002744928 | 0.2562934 | 0.08134176
0.1329596 | 0.002859559 | 0.2787997 | 0.08473868
0.1485925 | 0.003015278 | 0.295489 | 0.08935318
0.2352772 | 0.00373142 | 0.3780746 | 0.110575
0.3916053 | 0.00497967 | 0.4715413 | 0.1475651
0.5479332 | 0.006181575 | 0.5314962 | 0.1831819
0.7042608 | 0.007359448 | 0.5737993 | 0.2180865
0.860588 | 0.008501242 | 0.6069943 | 0.2519221
1.016915 | 0.009630636 | 0.6331422 | 0.2853903
1.173241 | 0.01076614 | 0.6534295 | 0.3190395
1.329566 | 0.01186463 | 0.6719355 | 0.3515919
1.485892 | 0.01295949 | 0.6874975 | 0.3840367
2.352722 | 0.01901577 | 0.7418713 | 0.563507

## 4.093 V - 4.118 V
Specific Capacity | Voltage | Fractional Capacity | qi/I
7.894454e-05 | 0.0006966444 | 0.0006983389 | 0.02008722
0.0002352712 | 0.0008290334 | 0.001748848 | 0.02390456
0.0003915981 | 0.0009114264 | 0.002647733 | 0.02628031
0.0005479248 | 0.0009354644 | 0.003609516 | 0.02697349
0.0007042514 | 0.0009890744 | 0.004387873 | 0.02851919
0.0008605783 | 0.0009906014 | 0.00535361 | 0.02856322
0.001016905 | 0.001041366 | 0.006017721 | 0.03002697
0.001173231 | 0.001042325 | 0.006936424 | 0.03005459
0.001329558 | 0.001079751 | 0.007588202 | 0.03113371
0.001485882 | 0.0010937 | 0.008372231 | 0.03153592
0.002353342 | 0.00117713 | 0.01232014 | 0.03394158
0.003916614 | 0.001280931 | 0.01884257 | 0.03693462
0.005479887 | 0.001357035 | 0.02488489 | 0.03912901
0.007043158 | 0.001426645 | 0.03042333 | 0.04113618
0.008606427 | 0.001448576 | 0.03661312 | 0.04176855
0.01016969 | 0.001513239 | 0.04141479 | 0.04363306
0.01173296 | 0.001566269 | 0.04616325 | 0.04516213
0.01329622 | 0.001596795 | 0.05131382 | 0.04604234
0.01485948 | 0.001630203 | 0.05617164 | 0.04700566
0.02352839 | 0.0017795 | 0.08147968 | 0.05131056
0.03916094 | 0.002023119 | 0.1192853 | 0.05833516
0.05479348 | 0.002202454 | 0.1533124 | 0.06350618
0.07042598 | 0.002368731 | 0.1832198 | 0.0683007
0.08605849 | 0.00252194 | 0.2102878 | 0.0727184
0.101691 | 0.002682159 | 0.2336432 | 0.07733826
0.1173235 | 0.002837063 | 0.2548421 | 0.08180485
0.132956 | 0.002978342 | 0.2750988 | 0.08587855
0.1485885 | 0.00312204 | 0.2932932 | 0.09002202
0.2352716 | 0.00386901 | 0.3747355 | 0.1115604
0.3915964 | 0.005170133 | 0.4667584 | 0.1490775
0.5479202 | 0.006418597 | 0.5260566 | 0.1850763
0.7042429 | 0.007609056 | 0.5703572 | 0.2194026
0.860566 | 0.008808464 | 0.6020593 | 0.253987
1.01689 | 0.009965909 | 0.6287995 | 0.2873613
1.173213 | 0.01113824 | 0.6491057 | 0.3211651
1.329536 | 0.01227966 | 0.6672201 | 0.3540773
1.485859 | 0.01343348 | 0.681623 | 0.3873473
2.352654 | 0.01965405 | 0.7376685 | 0.5667146

## 4.118 V - 4.143 V
Specific Capacity | Voltage | Fractional Capacity | qi/I
7.894379e-05 | 0.0007401601 | 0.0006715144 | 0.02088959
0.0002352684 | 0.0008942851 | 0.001656344 | 0.02523949
0.0003915925 | 0.0009649031 | 0.002555134 | 0.02723265
0.0005479171 | 0.001022546 | 0.003373611 | 0.02885948
0.0007042415 | 0.001049688 | 0.004224004 | 0.02962544
0.0008605661 | 0.001094365 | 0.00495091 | 0.03088635
0.00101689 | 0.001105044 | 0.005793721 | 0.03118777
0.001173215 | 0.001134831 | 0.006508927 | 0.03202846
0.001329539 | 0.001157912 | 0.007229173 | 0.0326799
0.00148586 | 0.001179088 | 0.007934043 | 0.03327759
0.002353305 | 0.001260912 | 0.0117505 | 0.03558694
0.003916547 | 0.001373647 | 0.0179511 | 0.03876873
0.005479787 | 0.001452598 | 0.02375096 | 0.04099699
0.007043027 | 0.001520896 | 0.02915566 | 0.04292459
0.008606265 | 0.001567646 | 0.03456446 | 0.04424408
0.0101695 | 0.001611355 | 0.03973483 | 0.04547774
0.01173273 | 0.001651087 | 0.04473962 | 0.04659911
0.01329597 | 0.001705695 | 0.0490774 | 0.04814036
0.0148592 | 0.001727473 | 0.05415608 | 0.04875503
0.02352795 | 0.001903741 | 0.07781068 | 0.0537299
0.03916023 | 0.002126348 | 0.1159508 | 0.06001263
0.05479248 | 0.002320292 | 0.1486762 | 0.06548641
0.07042477 | 0.00250994 | 0.1766547 | 0.07083892
0.08605704 | 0.002679125 | 0.2022351 | 0.07561394
0.1016892 | 0.002835774 | 0.2257701 | 0.08003513
0.1173215 | 0.00299749 | 0.2464239 | 0.08459934
0.1329537 | 0.003141134 | 0.2664876 | 0.08865354
0.148586 | 0.003295058 | 0.2839081 | 0.09299781
0.2352676 | 0.004067684 | 0.3641481 | 0.114804
0.39159 | 0.005404488 | 0.456184 | 0.1525332
0.5479124 | 0.006668011 | 0.5173421 | 0.1881942
0.704234 | 0.007906756 | 0.560766 | 0.223156
0.8605546 | 0.009119532 | 0.5941128 | 0.2573849
1.016875 | 0.01033632 | 0.6193906 | 0.291727
1.173195 | 0.01153345 | 0.6404336 | 0.3255144
1.329515 | 0.01271818 | 0.6581595 | 0.3589519
1.485835 | 0.01390846 | 0.6725965 | 0.3925458
2.352628 | 0.02028127 | 0.7303334 | 0.5724093

## 4.143 V - 4.168 V
Specific Capacity | Voltage | Fractional Capacity | qi/I
7.894313e-05 | 0.0007476168 | 0.0006695565 | 0.02095052
0.0002352665 | 0.0009256468 | 0.001611635 | 0.0259396
0.0003915901 | 0.0009961108 | 0.002492735 | 0.02791422
0.0005479132 | 0.001034114 | 0.00335966 | 0.02897922
0.0007042354 | 0.001083924 | 0.004119752 | 0.03037518
0.0008605578 | 0.001114065 | 0.004898031 | 0.03121991
0.001016881 | 0.001145345 | 0.005629706 | 0.03209648
0.001173203 | 0.001176055 | 0.006325539 | 0.03295714
0.001329525 | 0.001199707 | 0.007027056 | 0.03361998
0.001485844 | 0.001204101 | 0.007824606 | 0.03374309
0.002353282 | 0.001309959 | 0.01139117 | 0.03670959
0.00391651 | 0.001414098 | 0.01756191 | 0.0396279
0.00547974 | 0.00150263 | 0.02312384 | 0.04210889
0.00704297 | 0.001566202 | 0.02851413 | 0.04389038
0.008606205 | 0.001619687 | 0.03369245 | 0.04538922
0.01016944 | 0.001674448 | 0.03851034 | 0.04692381
0.01173267 | 0.001715694 | 0.04336198 | 0.04807967
0.0132959 | 0.001753466 | 0.04808088 | 0.04913818
0.01485913 | 0.001813927 | 0.05194281 | 0.05083251
0.02352788 | 0.001968433 | 0.07579039 | 0.05516227
0.03916014 | 0.002214621 | 0.1121235 | 0.06206135
0.05479226 | 0.002415931 | 0.1438092 | 0.06770281
0.07042436 | 0.002600185 | 0.1717397 | 0.07286631
0.08605651 | 0.002771735 | 0.196872 | 0.07767376
0.1016886 | 0.002942395 | 0.2191408 | 0.08245629
0.1173206 | 0.003113314 | 0.238948 | 0.08724607
0.1329527 | 0.003263227 | 0.258346 | 0.0914472
0.1485847 | 0.003406741 | 0.2765584 | 0.09546908
0.2352649 | 0.004208746 | 0.3544511 | 0.1179442
0.3915851 | 0.005575696 | 0.4453271 | 0.1562512
0.5479057 | 0.006847434 | 0.507376 | 0.1918899
0.7042259 | 0.008107537 | 0.550776 | 0.2272027
0.8605459 | 0.009362092 | 0.582845 | 0.26236
1.016866 | 0.01059472 | 0.6085916 | 0.296903
1.173186 | 0.01180522 | 0.6301509 | 0.3308257
1.329506 | 0.01299376 | 0.6487948 | 0.3641331
1.485827 | 0.0142075 | 0.6631361 | 0.3981465
2.35262 | 0.02064843 | 0.7224648 | 0.5786455

## 4.168 V - 4.192 V
Specific Capacity | Voltage | Fractional Capacity | qi/I
7.894603e-05 | 0.0007279673 | 0.0006724538 | 0.0208605
0.0002352743 | 0.0009258873 | 0.001575652 | 0.02653211
0.0003916033 | 0.001002564 | 0.002422022 | 0.02872932
0.0005479327 | 0.001045859 | 0.003248613 | 0.02996996
0.0007042621 | 0.0010903 | 0.004005274 | 0.03124344
0.0008605919 | 0.001111854 | 0.004799471 | 0.03186101
0.001016922 | 0.001139891 | 0.00553182 | 0.03266444
0.001173251 | 0.001167361 | 0.006232032 | 0.03345157
0.00132958 | 0.001180334 | 0.006984793 | 0.03382329
0.001485907 | 0.001206086 | 0.007639366 | 0.03456121
0.002353385 | 0.001297111 | 0.01125019 | 0.03716962
0.003916685 | 0.00141204 | 0.01719949 | 0.04046299
0.005479985 | 0.001500809 | 0.02264112 | 0.04300674
0.007043284 | 0.001548308 | 0.02820732 | 0.04436787
0.008606584 | 0.001611059 | 0.03312556 | 0.04616607
0.01016987 | 0.001655691 | 0.0380873 | 0.04744507
0.01173316 | 0.001707195 | 0.04261629 | 0.04892101
0.01329644 | 0.001752968 | 0.04703329 | 0.05023267
0.01485972 | 0.001785969 | 0.0515918 | 0.05117838
0.02352875 | 0.001948718 | 0.07486758 | 0.05584212
0.03916154 | 0.002193795 | 0.1106898 | 0.06286504
0.05479433 | 0.002411618 | 0.1408871 | 0.06910699
0.07042707 | 0.002607617 | 0.1674711 | 0.07472359
0.08605976 | 0.002775966 | 0.1922339 | 0.07954781
0.1016924 | 0.002942871 | 0.21427 | 0.08433067
0.1173251 | 0.003109387 | 0.23397 | 0.0891024
0.1329577 | 0.0032602 | 0.2528792 | 0.09342418
0.1485903 | 0.003420514 | 0.2693661 | 0.09801819
0.2352735 | 0.004207933 | 0.3466955 | 0.1205825
0.3915996 | 0.00556515 | 0.4363243 | 0.159475
0.5479255 | 0.006847965 | 0.4961397 | 0.1962355
0.7042511625 | 0.008104429 | 0.5388268 | 0.2322409
0.8605774 | 0.009347157 | 0.5708926 | 0.2678527
1.016904 | 0.01056207 | 0.5970006 | 0.3026674
1.17323 | 0.0117531 | 0.6189777 | 0.3367976
1.329556 | 0.0129401 | 0.6371082 | 0.3708126
1.485882 | 0.01412655 | 0.6522173 | 0.4048119
2.352699 | 0.02047207 | 0.7126044 | 0.5866503