## 3.646 V - 3.647 V
Specific Capacity | Voltage | Fractional Capacity | qi/I
1.051891e-05 | 0.0001061957 | 0.002118931 | 0.006620216
3.134871e-05 | 0.0002096137 | 0.003199284 | 0.0130673
5.217833e-05 | 0.0002668237 | 0.004183296 | 0.01663367
7.300808e-05 | 0.0003366407 | 0.00463935 | 0.02098588
9.38375e-05 | 0.0003662007 | 0.005481634 | 0.02282856
0.000114667 | 0.0004129337 | 0.005940335 | 0.02574179
0.0001354966 | 0.0004487917 | 0.00645857 | 0.02797719
0.0001563261 | 0.0004667227 | 0.007165149 | 0.02909496
0.0001771553 | 0.0004770187 | 0.00794459 | 0.02973695
0.0001979842 | 0.0005046727 | 0.008392157 | 0.0314609
0.0003135686 | 0.0006093877 | 0.01100758 | 0.03798861
0.0005218666 | 0.0007503477 | 0.01487818 | 0.04677592
0.0007301617 | 0.0008382737 | 0.01863314 | 0.05225733
0.0009384589 | 0.0009128487 | 0.02199223 | 0.05690621
0.001146761 | 0.0009773167 | 0.02510097 | 0.0609249
0.001355064 | 0.001040263 | 0.02786568 | 0.064849
0.001563366 | 0.001090051 | 0.0306808 | 0.06795267
0.001771666 | 0.001153003 | 0.03287036 | 0.07187712
0.001979966 | 0.001193476 | 0.03548926 | 0.07439997
0.003135053 | 0.001414702 | 0.04740595 | 0.08819097
0.005217972 | 0.001699871 | 0.06566571 | 0.1059683
0.007300862 | 0.001920358 | 0.08132888 | 0.1197134
0.009383734 | 0.002097359 | 0.09570966 | 0.1307479
0.01146662 | 0.002262537 | 0.1084158 | 0.141045
0.01354948 | 0.002404494 | 0.1205457 | 0.1498949
0.01563234 | 0.002533375 | 0.132001 | 0.1579297
0.01771521 | 0.002648635 | 0.1430793 | 0.1651153
0.01979806 | 0.002765558 | 0.1531414 | 0.1724047
0.03134745 | 0.003238577 | 0.2070622 | 0.201893

## 3.647 V - 3.654 V
Specific Capacity | Voltage | Fractional Capacity | qi/I
1.051679e-05 | 0.0001243 | 0.0005878242 | 0.02386396
3.134212e-05 | 0.000237446 | 0.0009170623 | 0.0455865
5.216765e-05 | 0.000295617 | 0.001226047 | 0.05675454
7.299279e-05 | 0.000339681 | 0.001492946 | 0.0652143
9.381792e-05 | 0.000386218 | 0.001687674 | 0.07414903
0.0001146429 | 0.000410253 | 0.001941471 | 0.07876333
0.0001354678 | 0.000444199 | 0.002118819 | 0.08528085
0.0001562927 | 0.000467844 | 0.002320989 | 0.08982065
0.0001771177 | 0.000486915 | 0.002527226 | 0.09348211
0.0001979423 | 0.000514196 | 0.002674516 | 0.09871963
0.0003135026 | 0.000617388 | 0.003527917 | 0.118531
0.0005217574 | 0.000743273 | 0.004877032 | 0.1426992
0.0007300112 | 0.000829866 | 0.006111629 | 0.1593239
0.0009382652 | 0.000908261 | 0.007177122 | 0.1743744
0.00114652 | 0.000976738 | 0.008155279 | 0.1875209
0.001354773 | 0.001025947 | 0.009174387 | 0.1969687
0.001563027 | 0.00107534 | 0.01009848 | 0.2064513
0.001771281 | 0.00112189 | 0.01096914 | 0.2153883
0.001979538 | 0.001181418 | 0.01164114 | 0.2268168
0.003134393 | 0.001393118 | 0.01563151 | 0.2674608
0.005216902 | 0.001668384 | 0.02172461 | 0.3203084
0.007299407 | 0.001865989 | 0.02717777 | 0.3582465
0.009381892 | 0.002045471 | 0.03186636 | 0.3927051
0.01146438 | 0.002204344 | 0.03613321 | 0.4232079
0.01354684 | 0.002357139 | 0.03992899 | 0.4525434
0.01562928 | 0.002482543 | 0.04373988 | 0.4766201
0.01771169 | 0.002591575 | 0.04748229 | 0.4975538
0.01979408 | 0.002695351 | 0.05102177 | 0.5174789
0.03134115 | 0.003178102 | 0.0685145 | 0.6101627
0.05216459 | 0.003811303 | 0.09509063 | 0.7317328
0.07298788 | 0.004320269 | 0.1173749 | 0.829451
0.09381156 | 0.004721006 | 0.1380566 | 0.9063908
0.1146353 | 0.005065483 | 0.1572291 | 0.9725287
0.1354593 | 0.005402927 | 0.1741868 | 1.037316
0.1562831 | 0.005692274 | 0.1907487 | 1.09287
0.1771067 | 0.005945951 | 0.2069421 | 1.141576
0.1979301 | 0.006213705 | 0.2213077 | 1.192985
0.3133903 | 0.007431753 | 0.2929744 | 1.426845
0.521606 | 0.009277474 | 0.3906144 | 1.781217
0.7298095 | 0.01080595 | 0.4692258 | 2.074685
0.9380071 | 0.01220163 | 0.5341015 | 2.342658

## 3.654 V - 3.664 V
Specific Capacity | Voltage | Fractional Capacity | qi/I
1.05139e-05 | 0.0001275052 | 0.0004391503 | 0.03194259
3.133358e-05 | 0.0002366742 | 0.0007050765 | 0.0592917
5.215305e-05 | 0.0002948542 | 0.000941997 | 0.07386797
7.297276e-05 | 0.0003635242 | 0.001069066 | 0.0910714
9.379237e-05 | 0.0003877432 | 0.001288251 | 0.09713919
0.0001146121 | 0.0004276062 | 0.001427459 | 0.1071252
0.0001354321 | 0.0004466772 | 0.001614749 | 0.1119031
0.000156252 | 0.0004886392 | 0.001703 | 0.1224152
0.0001770719 | 0.0005111462 | 0.001844937 | 0.1280537
0.0001978912 | 0.0005246912 | 0.002008629 | 0.1314469
0.0003134196 | 0.0006227282 | 0.002680432 | 0.1560066
0.0005216155 | 0.0007398332 | 0.003754861 | 0.1853438
0.0007298114 | 0.0008332952 | 0.004664326 | 0.2087579
0.0009380045 | 0.0008979572 | 0.005563222 | 0.2249575
0.001146197 | 0.0009664372 | 0.006316299 | 0.2421139
0.001354389 | 0.001006875 | 0.007163822 | 0.252245
0.00156258 | 0.001073054 | 0.007755283 | 0.2688248
0.001770771 | 0.001111211 | 0.00848678 | 0.278384
0.001978962 | 0.001137524 | 0.009265179 | 0.2849761
0.003133453 | 0.001315974 | 0.01268098 | 0.3296824
0.005215332 | 0.00158465 | 0.01752773 | 0.3969929
0.007297194 | 0.001783207 | 0.02179371 | 0.4467378
0.009379009 | 0.001952197 | 0.02558647 | 0.4890754
0.01146079 | 0.002089145 | 0.02921617 | 0.523386
0.01354261 | 0.002218651 | 0.03250802 | 0.5558316
0.01562443 | 0.002338818 | 0.03557826 | 0.5859379
0.01770621 | 0.002433644 | 0.03874768 | 0.6096959
0.01978803 | 0.002529663 | 0.04165977 | 0.6337523
0.03133174 | 0.002950544 | 0.0565535 | 0.7391956
0.05214997 | 0.003517993 | 0.0789471 | 0.8813603
0.07296835 | 0.003936109 | 0.09872894 | 0.9861114
0.09378692 | 0.004287269 | 0.1165034 | 1.074088
0.1146054 | 0.004614377 | 0.1322723 | 1.156039
0.1354236 | 0.004901874 | 0.1471328 | 1.228067
0.1562416 | 0.005139124 | 0.1619141 | 1.287508
0.177059 | 0.005397966 | 0.1746888 | 1.352358
0.1978764 | 0.005616737 | 0.1876234 | 1.40717
0.3133038 | 0.006705086 | 0.2488505 | 1.679842
0.5214641 | 0.008334869 | 0.3331982 | 2.088163
0.7296238 | 0.009689918 | 0.4010107 | 2.427658
0.9377795 | 0.01093337 | 0.4567975 | 2.739197
1.145937 | 0.01205434 | 0.5062842 | 3.020048
1.354095 | 0.01314191 | 0.5487412 | 3.292535
1.562253 | 0.01413949 | 0.58843 | 3.542473

## 3.664 V - 3.676 V
Specific Capacity | Voltage | Fractional Capacity | qi/I
1.051293e-05 | 0.0001246581 | 0.0003666909 | 0.03825477
3.13308e-05 | 0.0002186971 | 0.0006229102 | 0.06711295
5.214844e-05 | 0.0002871731 | 0.0007895772 | 0.08812609
7.296593e-05 | 0.0003232261 | 0.0009815461 | 0.09919056
9.378352e-05 | 0.0003558381 | 0.001145964 | 0.1091991
0.0001146011 | 0.0003722431 | 0.001338626 | 0.1142332
0.0001354187 | 0.0004168751 | 0.001412439 | 0.1279305
0.0001562364 | 0.0004397621 | 0.001544761 | 0.1349541
0.0001770541 | 0.0004399541 | 0.001749829 | 0.135013
0.0001978713 | 0.0004584491 | 0.001876673 | 0.1406894
0.0003133882 | 0.0005284481 | 0.00257856 | 0.1621711
0.0005215641 | 0.0006344971 | 0.003574168 | 0.1947151
0.000729741 | 0.0006951531 | 0.004564417 | 0.2133294
0.0009379167 | 0.0007680131 | 0.005309977 | 0.2356886
0.00114609 | 0.0008052041 | 0.006188846 | 0.247102
0.001354263 | 0.0008315331 | 0.007081419 | 0.2551823
0.001562435 | 0.0008754001 | 0.007760548 | 0.2686448
0.001770607 | 0.0009135441 | 0.008427326 | 0.2803504
0.001978779 | 0.0009454001 | 0.009100782 | 0.2901261
0.003133173 | 0.001076837 | 0.01265119 | 0.3304621
0.00521488 | 0.001271934 | 0.01782693 | 0.3903339
0.007296568 | 0.001438495 | 0.02205501 | 0.4414491
0.009378229 | 0.001553893 | 0.02624199 | 0.4768635
0.01145984 | 0.00165765 | 0.03005957 | 0.5087058
0.01354141 | 0.001751112 | 0.03362381 | 0.5373895
0.01562298 | 0.001819773 | 0.03732876 | 0.5584625
0.01770456 | 0.001918 | 0.04013595 | 0.5886078
0.01978616 | 0.001977319 | 0.04350927 | 0.6068134
0.03132873 | 0.00229343 | 0.0593956 | 0.7038256
0.05214541 | 0.002711696 | 0.08361267 | 0.8321861
0.07296245 | 0.003050248 | 0.1040067 | 0.9360832
0.09377935 | 0.003323385 | 0.1226941 | 1.019906
0.1145962 | 0.003558785 | 0.1400121 | 1.092147
0.135413 | 0.003769144 | 0.1562121 | 1.156704
0.1562294 | 0.003967548 | 0.1712133 | 1.217593
0.1770459 | 0.004152556 | 0.185382 | 1.27437
0.1978627 | 0.004327466 | 0.1988049 | 1.328047
0.3132937 | 0.005182686 | 0.2628414 | 1.590503
0.5214749 | 0.00648605 | 0.3495828 | 1.990486
0.7296648 | 0.007623455 | 0.4161679 | 2.339538
0.9378374 | 0.008662956 | 0.4707154 | 2.658552
1.145998 | 0.009595439 | 0.519297 | 2.944725
1.354161 | 0.01048977 | 0.561308 | 3.219186
1.562332 | 0.0113813 | 0.5968686 | 3.492787
1.770512 | 0.01221036 | 0.6304745 | 3.747214
1.978704 | 0.01300128 | 0.6617466 | 3.98993
2.186901 | 0.01377817 | 0.6901359 | 4.228338
2.395098 | 0.0145532 | 0.7155859 | 4.466174
2.603293 | 0.01530277 | 0.7396902 | 4.696201

## 3.676 V - 3.687 V
Specific Capacity | Voltage | Fractional Capacity | qi/I
1.05127e-05 | 0.0001140697 | 0.0003431218 | 0.04088218
3.132997e-05 | 0.0001855967 | 0.0006284837 | 0.06651741
5.214722e-05 | 0.0002227917 | 0.0008714379 | 0.0798472
7.296449e-05 | 0.0002651297 | 0.001024607 | 0.09502091
9.378179e-05 | 0.0002899257 | 0.001204304 | 0.1039078
0.0001145992 | 0.0002966017 | 0.001438508 | 0.1063014
0.0001354168 | 0.0003221717 | 0.001564911 | 0.115465
0.0001562345 | 0.0003364727 | 0.001728746 | 0.1205904
0.0001770516 | 0.0003305647 | 0.001994103 | 0.1184734
0.0001978683 | 0.0003448867 | 0.002136014 | 0.1236067
0.0003133836 | 0.0003929947 | 0.002968888 | 0.1408483
0.0005215575 | 0.0004407167 | 0.004406025 | 0.1579523
0.0007297318 | 0.0004867527 | 0.005581607 | 0.1744514
0.0009379052 | 0.0005276027 | 0.006618449 | 0.1890918
0.001146078 | 0.0005405857 | 0.007893212 | 0.1937449
0.001354248 | 0.0005659637 | 0.008908695 | 0.2028408
0.001562419 | 0.0006062077 | 0.009595784 | 0.2172639
0.001770592 | 0.0006146077 | 0.01072568 | 0.2202746
0.001978765 | 0.0006384427 | 0.01153922 | 0.2288175
0.003133151 | 0.0007284717 | 0.01601301 | 0.2610844
0.005214798 | 0.0008497767 | 0.02284741 | 0.3045609
0.007296438 | 0.0009348437 | 0.0290587 | 0.3350496
0.009378062 | 0.001008274 | 0.03462892 | 0.3613679
0.01145968 | 0.001080948 | 0.03947045 | 0.3874154
0.01354133 | 0.001148278 | 0.04390547 | 0.411548
0.01562297 | 0.001197875 | 0.04855753 | 0.4293241
0.01770459 | 0.001245179 | 0.05293691 | 0.4462787
0.0197862 | 0.001283702 | 0.05738557 | 0.4600862
0.03132887 | 0.001488775 | 0.07834658 | 0.5335868
0.05214477 | 0.00174396 | 0.1113214 | 0.6250483
0.07296019 | 0.001967523 | 0.1380608 | 0.7051768
0.09377544 | 0.002150065 | 0.1623835 | 0.7706034
0.1145908 | 0.002338713 | 0.182422 | 0.8382181
0.135406 | 0.002486904 | 0.2027137 | 0.8913334
0.1562208 | 0.002627289 | 0.2213785 | 0.9416517
0.1770356 | 0.002773396 | 0.2376584 | 0.9940206
0.1978503 | 0.002916013 | 0.2526106 | 1.045139
0.3132571 | 0.003590172 | 0.3248553 | 1.286775
0.5213757 | 0.004660991 | 0.4164635 | 1.670585
0.7295062 | 0.005587203 | 0.4861149 | 2.00256
0.9376758 | 0.006482662 | 0.5385223 | 2.323504
1.145853 | 0.007321661 | 0.5826714 | 2.624215
1.354029 | 0.008142218 | 0.6191412 | 2.918316
1.562197 | 0.008930073 | 0.6513062 | 3.200697
1.770365 | 0.009682855 | 0.6807126 | 3.470508
1.978535 | 0.01042995 | 0.7062618 | 3.73828
2.186701 | 0.01116417 | 0.7292346 | 4.00144
2.394861 | 0.01185465 | 0.7521355 | 4.248925
2.60302 | 0.01254977 | 0.772229 | 4.498073
2.811173 | 0.01324593 | 0.79015 | 4.747598

## 3.687 V - 3.698 V
Specific Capacity | Voltage | Fractional Capacity | qi/I
1.051239e-05 | 0.0001135772 | 0.0003026913 | 0.0463444
3.13293e-05 | 0.0001944952 | 0.000526783 | 0.07936073
5.214626e-05 | 0.0002361072 | 0.0007222771 | 0.09633928
7.296318e-05 | 0.0002557772 | 0.000932893 | 0.1043651
9.378034e-05 | 0.0002811832 | 0.001090718 | 0.1147313
0.0001145974 | 0.0002848132 | 0.001315844 | 0.1162114
0.0001354145 | 0.0002804142 | 0.001579265 | 0.1144162
0.0001562316 | 0.0003054342 | 0.001672789 | 0.1246243
0.0001770488 | 0.0003166982 | 0.001828257 | 0.1292196
0.0001978658 | 0.0003157412 | 0.002049413 | 0.1288287
0.0003133809 | 0.0003447642 | 0.002972626 | 0.1406706
0.0005215518 | 0.0003888482 | 0.00438639 | 0.1586576
0.0007297233 | 0.0004115482 | 0.005798657 | 0.1679204
0.0009378927 | 0.0004334842 | 0.007075707 | 0.1768706
0.001146061 | 0.0004582782 | 0.008178404 | 0.1869868
0.001354228 | 0.0004859342 | 0.009113902 | 0.1982711
0.001562395 | 0.0004962312 | 0.01029667 | 0.2024725
0.00177056 | 0.0005155002 | 0.01123238 | 0.2103349
0.001978721 | 0.0005225502 | 0.01238359 | 0.2132118
0.003133067 | 0.0005872092 | 0.01744885 | 0.2395947
0.005214693 | 0.0006711362 | 0.02541019 | 0.2738394
0.007296311 | 0.0007377042 | 0.03234529 | 0.3010011
0.009377916 | 0.0007899572 | 0.03882332 | 0.3223223
0.0114595 | 0.0008422212 | 0.04449686 | 0.3436483
0.01354107 | 0.0008874202 | 0.04990151 | 0.3620916
0.01562263 | 0.0009210022 | 0.05547322 | 0.3757952
0.01770419 | 0.0009549522 | 0.06062956 | 0.3896487
0.01978574 | 0.0009753672 | 0.0663398 | 0.3979792
0.03132824 | 0.001122608 | 0.09126362 | 0.4580584
0.05214394 | 0.001335858 | 0.1276537 | 0.5450711
0.0729594 | 0.001512237 | 0.1577798 | 0.6170403
0.09377466 | 0.001669867 | 0.1836511 | 0.6813602
0.1145897 | 0.001776115 | 0.2109912 | 0.7247152
0.1354046 | 0.001929085 | 0.2295471 | 0.7871342
0.1562194 | 0.002042 | 0.2501895 | 0.8332095
0.1770343 | 0.00216121 | 0.2678862 | 0.8818536
0.197849 | 0.002250846 | 0.2874603 | 0.9184308
0.3132607 | 0.002791919 | 0.3669383 | 1.139215
0.521392 | 0.003697676 | 0.4611322 | 1.508807
0.7295145 | 0.004502762 | 0.5298401 | 1.837325
0.9376304 | 0.005267757 | 0.5820977 | 2.149489
1.145743 | 0.00598655 | 0.6258937 | 2.442804
1.35385 | 0.006683314 | 0.6624738 | 2.727134
1.561959 | 0.007368676 | 0.6932186 | 3.006813
1.77007 | 0.008042369 | 0.7197743 | 3.281733
1.978178 | 0.008724319 | 0.7415215 | 3.560022
2.186283 | 0.009363259 | 0.7636061 | 3.820763
2.394389 | 0.01003074 | 0.7806419 | 4.093155
2.602494 | 0.01064581 | 0.799468 | 4.344163
2.810601 | 0.01128489 | 0.8145011 | 4.604971
3.01871 | 0.01190547 | 0.8292104 | 4.858228

## 3.697 V - 3.719 V
Specific Capacity | Voltage | Fractional Capacity | qi/I
7.883967e-05 | 0.0005921989 | 0.0004100968 | 0.03420601
0.000234958 | 0.001128948 | 0.0006410996 | 0.06520927
0.0003910763 | 0.00132574 | 0.0009086828 | 0.07657616
0.0005471946 | 0.001469247 | 0.001147245 | 0.0848652
0.0007033127 | 0.001558506 | 0.00139011 | 0.09002084
0.0008594305 | 0.001626409 | 0.001627759 | 0.09394301
0.001015548 | 0.001694128 | 0.00184656 | 0.09785449
0.001171666 | 0.001754403 | 0.002057234 | 0.1013361
0.001327784 | 0.001799222 | 0.002273274 | 0.1039249
0.001483898 | 0.001837364 | 0.002487815 | 0.106128
0.002350199 | 0.002021234 | 0.003581766 | 0.1167486
0.003911377 | 0.00224878 | 0.005357867 | 0.1298919
0.005472556 | 0.002428108 | 0.006942747 | 0.14025
0.007033732 | 0.002556404 | 0.008475503 | 0.1476605
0.008594909 | 0.002697435 | 0.009815207 | 0.1558066
0.01015608 | 0.002805398 | 0.0111517 | 0.1620428
0.01171726 | 0.002892748 | 0.01247742 | 0.1670882
0.01327844 | 0.002984305 | 0.01370607 | 0.1723766
0.01483961 | 0.003069947 | 0.01489021 | 0.1773234
0.02349696 | 0.003438636 | 0.02104915 | 0.1986193
0.03910869 | 0.003896597 | 0.03091697 | 0.2250717
0.05472038 | 0.004222217 | 0.03992249 | 0.2438799
0.07033203 | 0.004519949 | 0.04793235 | 0.2610773
0.0859437 | 0.004751129 | 0.05572196 | 0.2744306
0.1015554 | 0.004956091 | 0.06312084 | 0.2862696
0.117167 | 0.005128629 | 0.07037417 | 0.2962357
0.1327787 | 0.005292481 | 0.07728196 | 0.3057001
0.1483903 | 0.005458794 | 0.08373709 | 0.3153066
0.2349572 | 0.006189444 | 0.1169355 | 0.35751
0.3910729 | 0.007235815 | 0.1664866 | 0.4179499
0.5471881 | 0.008092182 | 0.2082956 | 0.467415
0.7033031 | 0.008839281 | 0.2450952 | 0.5105687
0.8594185 | 0.009527708 | 0.2778596 | 0.5503334
1.015534 | 0.01017414 | 0.3074722 | 0.5876726
1.17165 | 0.01078641 | 0.334603 | 0.6230385
1.327765 | 0.0113554 | 0.360187 | 0.655904
1.483881 | 0.01194899 | 0.3825401 | 0.6901908
2.349528 | 0.01471255 | 0.4919283 | 0.8498188
3.91066 | 0.01918348 | 0.6279597 | 1.108067
5.471782 | 0.02318589 | 0.7269662 | 1.339253

## 3.719 V - 3.746 V
Specific Capacity | Voltage | Fractional Capacity | qi/I
7.883867e-05 | 0.000522006 | 0.0003555727 | 0.03945148
0.0002349556 | 0.000836928 | 0.0006609404 | 0.06325198
0.0003910728 | 0.000935599 | 0.0009840847 | 0.07070879
0.0005471902 | 0.000981072 | 0.001313113 | 0.07414515
0.0007033077 | 0.001024792 | 0.001615751 | 0.07744913
0.000859425 | 0.001067543 | 0.001895341 | 0.08068002
0.001015542 | 0.001081661 | 0.002210403 | 0.08174713
0.001171659 | 0.001103976 | 0.002498655 | 0.08343378
0.001327776 | 0.001115608 | 0.002802062 | 0.08431295
0.001483889 | 0.001144982 | 0.003051178 | 0.08653291
0.002350188 | 0.001229484 | 0.004500331 | 0.09291921
0.003911362 | 0.001362626 | 0.006757966 | 0.1029815
0.005472534 | 0.001474965 | 0.008735171 | 0.1114716
0.007033703 | 0.001541912 | 0.01073962 | 0.1165312
0.008594871 | 0.001609623 | 0.01257129 | 0.1216485
0.01015604 | 0.001687444 | 0.01416967 | 0.1275299
0.01171721 | 0.00173017 | 0.0159441 | 0.130759
0.01327837 | 0.001780714 | 0.01755559 | 0.1345789
0.01483953 | 0.001817144 | 0.0192263 | 0.1373322
0.02349682 | 0.001992821 | 0.0277591 | 0.1506092
0.03910846 | 0.002246076 | 0.04099312 | 0.1697492
0.05472005 | 0.002429263 | 0.05303183 | 0.1835938
0.07033164 | 0.002574602 | 0.06431397 | 0.1945779
0.08594322 | 0.002710973 | 0.07463647 | 0.2048844
0.1015548 | 0.002811496 | 0.08504084 | 0.2124816
0.1171663 | 0.002939471 | 0.09384221 | 0.2221535
0.1327778 | 0.00302721 | 0.1032637 | 0.2287846
0.1483893 | 0.003125823 | 0.1117643 | 0.2362374
0.2349556 | 0.003572133 | 0.1548542 | 0.2699679
0.3910698 | 0.004261698 | 0.2160411 | 0.3220827
0.5471832 | 0.004851079 | 0.2655578 | 0.3666261
0.703296 | 0.005387084 | 0.3073612 | 0.4071357
0.8594087 | 0.005913266 | 0.3421661 | 0.4469028
1.015521 | 0.006384856 | 0.3744576 | 0.4825442
1.171633 | 0.006876403 | 0.4011392 | 0.5196939
1.327745 | 0.007322741 | 0.42688 | 0.5534269
1.483857 | 0.007774984 | 0.4493215 | 0.5876062
2.349492 | 0.01004537 | 0.5506462 | 0.7591949
3.910601 | 0.013824 | 0.6660003 | 1.044772
5.471714 | 0.01738171 | 0.7411319 | 1.313652
7.032836 | 0.02079386 | 0.7962694 | 1.571532
8.59396 | 0.02412378 | 0.8387117 | 1.823197
10.15508 | 0.02738883 | 0.8729207 | 2.069959

## 3.746 V - 3.771 V
Specific Capacity | Voltage | Fractional Capacity | qi/I
7.883822e-05 | 0.0004059246 | 0.0003922661 | 0.03576076
0.0002349535 | 0.0005525356 | 0.0008588375 | 0.04867684
0.000391069 | 0.0005785146 | 0.001365301 | 0.05096555
0.0005471848 | 0.0005914866 | 0.001868437 | 0.05210824
0.0007033002 | 0.0006086576 | 0.002333764 | 0.05362103
0.0008594156 | 0.0006292866 | 0.002758316 | 0.05543843
0.001015531 | 0.0006395786 | 0.003206924 | 0.05634512
0.001171646 | 0.0006527376 | 0.003625327 | 0.0575044
0.001327762 | 0.0006567466 | 0.004083303 | 0.0578576
0.001483874 | 0.0006672436 | 0.004491609 | 0.05878234
0.002350161 | 0.0007156806 | 0.006632355 | 0.06304951
0.003911314 | 0.0007946486 | 0.009941156 | 0.07000637
0.005472467 | 0.0008459556 | 0.01306547 | 0.07452637
0.00703362 | 0.0008827716 | 0.01609236 | 0.07776978
0.008594769 | 0.0009119546 | 0.01903489 | 0.08034074
0.01015592 | 0.0009384776 | 0.0218567 | 0.08267738
0.01171707 | 0.0009665146 | 0.02448498 | 0.08514734
0.01327822 | 0.0009911186 | 0.02705848 | 0.08731494
0.01483936 | 0.001019346 | 0.02940242 | 0.08980167
0.02349656 | 0.001116425 | 0.04250736 | 0.09835408
0.03910804 | 0.001243836 | 0.06350272 | 0.1095787
0.05471948 | 0.00134054 | 0.08244259 | 0.1180981
0.07033092 | 0.001418734 | 0.1001232 | 0.1249868
0.08594236 | 0.001524022 | 0.1138952 | 0.1342624
0.1015538 | 0.001585831 | 0.1293387 | 0.1397077
0.1171652 | 0.001650133 | 0.1434066 | 0.1453725
0.1327766 | 0.001716189 | 0.1562593 | 0.1511919
0.148388 | 0.001774046 | 0.1689365 | 0.156289
0.2349538 | 0.002075105 | 0.2286819 | 0.1828116
0.3910672 | 0.002563203 | 0.3081469 | 0.2258119
0.5471804 | 0.002997256 | 0.3687195 | 0.264051
0.7032932 | 0.003414875 | 0.4159594 | 0.3008424
0.8594062 | 0.003829151 | 0.4532996 | 0.3373392
1.015519 | 0.004202933 | 0.4880059 | 0.3702687
1.171632 | 0.004601483 | 0.5142601 | 0.4053802
1.327745 | 0.004972269 | 0.5393237 | 0.4380457
1.483859 | 0.005318507 | 0.5634977 | 0.4685485
2.3495 | 0.007278154 | 0.6519938 | 0.6411893
3.910613 | 0.01060123 | 0.7450373 | 0.9339454
5.471718 | 0.01381325 | 0.8000503 | 1.216918
7.03282 | 0.01695412 | 0.8378063 | 1.493623
8.593923 | 0.02004273 | 0.8660121 | 1.765724
10.15502 | 0.02311358 | 0.8873664 | 2.036262
11.71613 | 0.02615504 | 0.9047279 | 2.30421

## 3.771 V - 3.796 V
Specific Capacity | Voltage | Fractional Capacity | qi/I
7.883651e-05 | 0.0003396631 | 0.0004766998 | 0.02942725
0.0002349483 | 0.0004130851 | 0.001168151 | 0.03578811
0.0003910606 | 0.0004382681 | 0.001832611 | 0.03796976
0.0005471732 | 0.0004489481 | 0.002503195 | 0.03889484
0.000703286 | 0.0004508521 | 0.003203789 | 0.03905967
0.0008593992 | 0.0004621041 | 0.003819628 | 0.04003438
0.001015512 | 0.0004762201 | 0.00437969 | 0.04125731
0.001171625 | 0.0004853771 | 0.004957643 | 0.04205068
0.001327737 | 0.0004785121 | 0.005698822 | 0.04145599
0.001483846 | 0.0004886231 | 0.006237073 | 0.04233197
0.00235012 | 0.0005202931 | 0.009277008 | 0.0450757
0.003911249 | 0.0005601621 | 0.01434062 | 0.04852975
0.005472379 | 0.0005912531 | 0.01900941 | 0.05122331
0.007033507 | 0.0006334231 | 0.02280573 | 0.05487669
0.008594634 | 0.0006549851 | 0.0269502 | 0.05674472
0.01015576 | 0.0006790671 | 0.03071607 | 0.05883106
0.01171688 | 0.0007029331 | 0.0342345 | 0.06089871
0.01327801 | 0.0007193601 | 0.03790989 | 0.06232186
0.01483913 | 0.0007315841 | 0.04165912 | 0.06338089
0.02349618 | 0.0008050731 | 0.05994154 | 0.06974763
0.03910739 | 0.0009103801 | 0.08822712 | 0.07887094
0.0547186 | 0.0009946911 | 0.1129829 | 0.08617522
0.07032984 | 0.001053059 | 0.137168 | 0.09123195
0.08594104 | 0.001124395 | 0.1569812 | 0.09741216
0.1015522 | 0.001185615 | 0.1759186 | 0.102716
0.1171634 | 0.001242069 | 0.1937368 | 0.1076069
0.1327745 | 0.001291667 | 0.2111204 | 0.1119039
0.1483857 | 0.001340875 | 0.2272844 | 0.116167
0.2349499 | 0.001604273 | 0.3007898 | 0.1389866
0.3910609 | 0.002041615 | 0.393402 | 0.1768759
0.5471717 | 0.002448336 | 0.4590062 | 0.2121124
0.7032824 | 0.002844298 | 0.5078327 | 0.2464168
0.8593928 | 0.003209894 | 0.5498788 | 0.2780904
1.015503 | 0.003598123 | 0.5796573 | 0.3117249
1.171614 | 0.003944509 | 0.610039 | 0.3417343
1.327725 | 0.004289988 | 0.6356499 | 0.371665
1.483836 | 0.004657131 | 0.6543851 | 0.4034726
2.349465 | 0.006564593 | 0.7350676 | 0.5687266
3.91056 | 0.009880605 | 0.8128705 | 0.8560113
5.471647 | 0.01317657 | 0.8528681 | 1.141559
7.032734 | 0.01643019 | 0.8791191 | 1.423439
8.593817 | 0.0197292 | 0.8946286 | 1.709252
10.1549 | 0.02307592 | 0.9038213 | 1.999198

## 3.796 V - 3.821 V
Specific Capacity | Voltage | Fractional Capacity | qi/I
7.88364e-05 | 0.0003025634 | 0.0006316279 | 0.02220887
0.0002349481 | 0.0003655454 | 0.00155805 | 0.02683185
0.0003910601 | 0.0003800554 | 0.002494293 | 0.02789696
0.0005471725 | 0.0003832984 | 0.003460494 | 0.028135
0.0007032847 | 0.0004040954 | 0.00421889 | 0.02966153
0.0008593968 | 0.0004107694 | 0.005071619 | 0.03015142
0.001015508 | 0.0004121124 | 0.005973361 | 0.03025
0.00117162 | 0.0004185894 | 0.006784994 | 0.03072543
0.001327732 | 0.0004281254 | 0.007517791 | 0.0314254
0.001483841 | 0.0004479664 | 0.008029578 | 0.03288177
0.002350109 | 0.0004649444 | 0.01225287 | 0.03412801
0.003911227 | 0.0005011854 | 0.01891758 | 0.0367882
0.005472345 | 0.0005416274 | 0.02449197 | 0.03975674
0.007033463 | 0.0005576444 | 0.03057474 | 0.04093242
0.00859458 | 0.0005891154 | 0.03536513 | 0.04324248
0.0101557 | 0.0006108604 | 0.04030127 | 0.04483862
0.01171681 | 0.0006232544 | 0.04557169 | 0.04574838
0.01327793 | 0.0006503394 | 0.0494927 | 0.04773649
0.01483904 | 0.0006623584 | 0.05430798 | 0.04861871
0.02349604 | 0.0007359764 | 0.07738945 | 0.05402247
0.03910717 | 0.0008366904 | 0.1133033 | 0.06141513
0.05471827 | 0.0009255814 | 0.1433074 | 0.06793997
0.07032933 | 0.0009753614 | 0.1747921 | 0.07159396
0.08594041 | 0.001074346 | 0.1939117 | 0.07885974
0.1015515 | 0.001124699 | 0.2188773 | 0.08255582
0.1171625 | 0.001172954 | 0.2421355 | 0.08609788
0.1327735 | 0.001222934 | 0.2631838 | 0.08976658
0.1483845 | 0.001278622 | 0.2813178 | 0.09385427
0.234948 | 0.001555329 | 0.3661848 | 0.1141653
0.3910577 | 0.002048091 | 0.4628524 | 0.1503354
0.5471676 | 0.002495188 | 0.5315792 | 0.1831536
0.7032775 | 0.002921683 | 0.5835049 | 0.2144595
0.8593875 | 0.003349336 | 0.6219869 | 0.2458505
1.015498 | 0.003759067 | 0.6548619 | 0.2759259
1.171607 | 0.004182509 | 0.6790412 | 0.3070078
1.327717 | 0.004584197 | 0.7020908 | 0.3364928
1.483827 | 0.00497408 | 0.7231385 | 0.3651114
2.349447 | 0.00717089 | 0.794225 | 0.5263637
3.910525 | 0.01106969 | 0.8563484 | 0.8125474
5.471604 | 0.01495553 | 0.8868781 | 1.097779
7.032685 | 0.01893884 | 0.9001578 | 1.390167
8.593762 | 0.02299161 | 0.9060767 | 1.687652

## 3.821 V - 3.846 V
Specific Capacity | Voltage | Fractional Capacity | qi/I
7.883595e-05 | 0.0002774597 | 0.000841809 | 0.01666393
0.0002349468 | 0.0003299147 | 0.002109877 | 0.01981428
0.0003910576 | 0.0003548997 | 0.003264557 | 0.02131486
0.0005471681 | 0.0003484177 | 0.00465275 | 0.02092554
0.0007032787 | 0.0003749267 | 0.005557383 | 0.02251763
0.0008593893 | 0.0003800727 | 0.006699038 | 0.02282669
0.0010155 | 0.0003999087 | 0.007523297 | 0.02401801
0.00117161 | 0.0004006727 | 0.008663285 | 0.02406391
0.001327721 | 0.0003953367 | 0.009950129 | 0.02374343
0.001483828 | 0.0004098267 | 0.01072686 | 0.02461368
0.002350088 | 0.0004414897 | 0.01577077 | 0.02651532
0.003911196 | 0.0004693407 | 0.0246894 | 0.02818802
0.005472304 | 0.0005187447 | 0.03125401 | 0.03115515
0.007033414 | 0.0005402997 | 0.03856742 | 0.03244972
0.008594521 | 0.0005525007 | 0.04608695 | 0.0331825
0.01015563 | 0.0005982807 | 0.05029107 | 0.03593198
0.01171673 | 0.0006146787 | 0.05647387 | 0.03691682
0.01327784 | 0.0006303177 | 0.06241041 | 0.03785608
0.01483894 | 0.0006591187 | 0.06670039 | 0.03958583
0.02349588 | 0.0007378907 | 0.09433848 | 0.04431678
0.03910691 | 0.0008502447 | 0.1362695 | 0.05106463
0.05471795 | 0.0009307327 | 0.1741783 | 0.05589863
0.07032897 | 0.001017335 | 0.204814 | 0.06109986
0.08593996 | 0.001077447 | 0.2363135 | 0.06471012
0.101551 | 0.001149245 | 0.2617946 | 0.06902223
0.1171619 | 0.001227916 | 0.2826879 | 0.07374715
0.1327729 | 0.00128057 | 0.3071817 | 0.0769095
0.1483838 | 0.00136413 | 0.3222701 | 0.08192803
0.2349469 | 0.001695814 | 0.4104694 | 0.1018486
0.3910562 | 0.002239859 | 0.5172585 | 0.1345233
0.5471654 | 0.002783243 | 0.5824474 | 0.1671584
0.7032743 | 0.003282018 | 0.6348527 | 0.1971143
0.8593833 | 0.003781565 | 0.6732936 | 0.2271165
1.015492 | 0.004292571 | 0.7008872 | 0.2578071
1.1716 | 0.004780776 | 0.7260561 | 0.2871283
1.327708 | 0.005265755 | 0.7470183 | 0.3162557
1.483817 | 0.005755946 | 0.7637528 | 0.3456961
2.349431 | 0.008431965 | 0.8255115 | 0.5064153
3.910498 | 0.01327262 | 0.8729002 | 0.7971404
5.471562 | 0.01817926 | 0.8917115 | 1.091829
7.032622 | 0.02319218 | 0.8983899 | 1.392901

## 3.846 V - 3.871 V
Specific Capacity | Voltage | Fractional Capacity | qi/I
7.883684e-05 | 0.0002766665 | 0.001022811 | 0.0137149
0.0002349495 | 0.0003188195 | 0.002645164 | 0.0158045
0.0003910622 | 0.0003335095 | 0.004208822 | 0.01653273
0.000547175 | 0.0003613495 | 0.005435278 | 0.01791279
0.0007032878 | 0.0003651625 | 0.006913053 | 0.0181018
0.0008594006 | 0.0003659255 | 0.008429968 | 0.01813962
0.001015513 | 0.0003790845 | 0.009615515 | 0.01879195
0.001171626 | 0.0004040705 | 0.0104077 | 0.02003056
0.001327739 | 0.0004044525 | 0.01178333 | 0.0200495
0.001483848 | 0.0004055965 | 0.01313162 | 0.02010622
0.002350121 | 0.0004384085 | 0.01924129 | 0.02173277
0.003911249 | 0.0004811265 | 0.02917959 | 0.02385039
0.005472377 | 0.0005240455 | 0.03748262 | 0.02597798
0.007033504 | 0.0005539955 | 0.04557099 | 0.02746266
0.008594629 | 0.0005763095 | 0.05352964 | 0.02856881
0.01015576 | 0.0006018675 | 0.06056676 | 0.02983577
0.01171688 | 0.0006171365 | 0.06814811 | 0.03059267
0.01327801 | 0.0006390645 | 0.0745781 | 0.03167969
0.01483914 | 0.0006646255 | 0.08014097 | 0.0329468
0.02349623 | 0.0007506545 | 0.1123521 | 0.03721142
0.03910749 | 0.0008855985 | 0.1585061 | 0.04390088
0.05471869 | 0.001000721 | 0.1962663 | 0.04960772
0.07032987 | 0.001078568 | 0.2340537 | 0.05346676
0.08594104 | 0.001172021 | 0.2632015 | 0.05809941
0.1015522 | 0.001254985 | 0.2904517 | 0.06221213
0.1171633 | 0.001322505 | 0.3179929 | 0.06555926
0.1327744 | 0.0014133 | 0.3372121 | 0.07006018
0.1483855 | 0.001489204 | 0.3576518 | 0.07382293
0.2349497 | 0.001875108 | 0.4497505 | 0.09295302
0.3910603 | 0.00252819 | 0.5552098 | 0.1253277
0.5471703 | 0.003161504 | 0.6212291 | 0.1567225
0.7032803 | 0.003775074 | 0.6686918 | 0.1871386
0.8593903 | 0.004384333 | 0.7035743 | 0.217341
1.0155 | 0.005005743 | 0.7281728 | 0.2481458
1.17161 | 0.00561175 | 0.7493896 | 0.278187
1.327719 | 0.006203986 | 0.7681719 | 0.3075456
1.483829 | 0.006807894 | 0.7823372 | 0.3374828
2.349446 | 0.01007528 | 0.8370115 | 0.4994548
3.91052 | 0.01602794 | 0.875749 | 0.7945428
5.471591 | 0.02211586 | 0.8880406 | 1.096336

## 3.871 V - 3.896 V
Specific Capacity | Voltage | Fractional Capacity | qi/I
7.884034e-05 | 0.0002470768 | 0.001353559 | 0.01036358
0.0002349594 | 0.0002987688 | 0.00333594 | 0.01253183
0.0003910785 | 0.0003081198 | 0.005383998 | 0.01292407
0.000547198 | 0.0003380648 | 0.00686602 | 0.01418011
0.0007033175 | 0.0003447378 | 0.008654122 | 0.01446001
0.0008594373 | 0.0003599958 | 0.01012692 | 0.0151
0.001015557 | 0.0003691468 | 0.01166986 | 0.01548384
0.001171676 | 0.0003792618 | 0.01310476 | 0.01590812
0.001327796 | 0.0003796438 | 0.01483595 | 0.01592414
0.001483912 | 0.0003887958 | 0.01619001 | 0.01630802
0.002350223 | 0.0004156888 | 0.02398288 | 0.01743604
0.003911419 | 0.0004765418 | 0.0348172 | 0.01998851
0.005472614 | 0.0005166048 | 0.04493626 | 0.02166894
0.00703381 | 0.0005646968 | 0.05283672 | 0.02368616
0.008595003 | 0.0005673798 | 0.06425882 | 0.0237987
0.0101562 | 0.0006237338 | 0.06907047 | 0.02616246
0.01171739 | 0.0006315398 | 0.0787029 | 0.02648988
0.01327858 | 0.0006544748 | 0.08606358 | 0.02745191
0.01483978 | 0.0006831178 | 0.09214935 | 0.02865333
0.02349721 | 0.0007750708 | 0.1285984 | 0.0325103
0.0391091 | 0.0009003938 | 0.1842493 | 0.03776697
0.05472098 | 0.001023799 | 0.2267252 | 0.04294321
0.07033285 | 0.001136531 | 0.262505 | 0.04767176
0.08594469 | 0.001237615 | 0.2945738 | 0.05191176
0.1015565 | 0.001336031 | 0.3224422 | 0.05603983
0.1171683 | 0.00143083 | 0.3473623 | 0.06001619
0.1327801 | 0.001527144 | 0.3688192 | 0.06405611
0.1483919 | 0.00161221 | 0.3904354 | 0.06762423
0.23496 | 0.002053001 | 0.4854733 | 0.08611325
0.3910774 | 0.002825957 | 0.5870266 | 0.118535
0.5471944 | 0.003572874 | 0.6496576 | 0.1498646
0.7033112 | 0.004314195 | 0.6915257 | 0.1809595
0.8594277 | 0.005029376 | 0.7248629 | 0.2109579
1.015544 | 0.005743306 | 0.7500627 | 0.2409039
1.171661 | 0.006457095 | 0.769707 | 0.270844
1.327778 | 0.007170276 | 0.7855072 | 0.3007586
1.483895 | 0.007892687 | 0.7975153 | 0.3310603
2.349577 | 0.01182087 | 0.843142 | 0.4958291
3.910772 | 0.01895919 | 0.8749902 | 0.7952478

## 3.896 V - 3.921 V
Specific Capacity | Voltage | Fractional Capacity | qi/I
7.88412e-05 | 0.0002453468 | 0.001564269 | 0.008967599
0.0002349624 | 0.0003014618 | 0.003794066 | 0.01101863
0.0003910835 | 0.0003232168 | 0.005889987 | 0.0118138
0.0005472048 | 0.0003342838 | 0.00796844 | 0.0122183
0.0007033261 | 0.0003358028 | 0.01019556 | 0.01227383
0.0008594473 | 0.0003586958 | 0.01166358 | 0.01311059
0.001015569 | 0.0003766278 | 0.0131261 | 0.01376601
0.00117169 | 0.0003773878 | 0.01511345 | 0.01379379
0.001327811 | 0.0003890178 | 0.0166152 | 0.01421888
0.001483929 | 0.0003996998 | 0.01807249 | 0.01460931
0.002350248 | 0.0004477658 | 0.02555062 | 0.01636616
0.003911458 | 0.0004933538 | 0.03859393 | 0.01803244
0.005472666 | 0.0005471418 | 0.04868978 | 0.01999844
0.007033875 | 0.0005862388 | 0.05840619 | 0.02142747
0.008595084 | 0.0006005448 | 0.06966963 | 0.02195037
0.01015629 | 0.0006264868 | 0.07891545 | 0.02289857
0.0117175 | 0.0006585368 | 0.08661512 | 0.02407003
0.01327871 | 0.0006856208 | 0.09427806 | 0.02505997
0.01483991 | 0.0007172848 | 0.1007114 | 0.02621732
0.02349742 | 0.0008282868 | 0.1380951 | 0.03027454
0.03910947 | 0.0009678998 | 0.1966937 | 0.03537751
0.05472153 | 0.00111 | 0.2399795 | 0.04057139
0.07033358 | 0.001229973 | 0.2783595 | 0.04495652
0.08594558 | 0.001352506 | 0.3093308 | 0.04943521
0.1015576 | 0.001443015 | 0.3425944 | 0.05274341
0.1171695 | 0.001547016 | 0.3686878 | 0.05654475
0.1327815 | 0.001658221 | 0.389793 | 0.0606094
0.1483935 | 0.001751109 | 0.4125158 | 0.06400455
0.2349624 | 0.002272608 | 0.5032834 | 0.08306583
0.3910816 | 0.003181473 | 0.5983813 | 0.1162857
0.5472006 | 0.004062274 | 0.6557166 | 0.1484798
0.7033192 | 0.004898406 | 0.6989346 | 0.1790413
0.859438 | 0.005746766 | 0.7279975 | 0.2100497
1.015557 | 0.006586583 | 0.7505558 | 0.2407459
1.171676 | 0.00740286 | 0.7704543 | 0.2705817
1.327795 | 0.008232709 | 0.785104 | 0.3009135
1.483915 | 0.009055556 | 0.7976874 | 0.3309894
2.349607 | 0.01361421 | 0.8401201 | 0.497613
3.910823 | 0.02189333 | 0.8695511 | 0.8002231

## 3.921 V - 3.928 V
Specific Capacity | Voltage | Fractional Capacity | qi/I
7.884209e-05 | 0.0002356661 | 0.001615101 | 0.008685351
0.0002349647 | 0.0002972781 | 0.003815738 | 0.01095606
0.0003910873 | 0.0003262721 | 0.005786721 | 0.01202463
0.0005472103 | 0.0003495421 | 0.007557768 | 0.0128822
0.0007033334 | 0.0003661281 | 0.009273997 | 0.01349348
0.0008594566 | 0.0003609871 | 0.011494 | 0.01330401
0.00101558 | 0.0003907331 | 0.01254794 | 0.0144003
0.001171703 | 0.0004107631 | 0.01377098 | 0.01513849
0.001327826 | 0.0004185891 | 0.01531412 | 0.01542691
0.001483945 | 0.0004113321 | 0.01741663 | 0.01515946
0.002350275 | 0.0004626391 | 0.02452534 | 0.01705036
0.003911506 | 0.0005204321 | 0.03628429 | 0.01918029
0.005472737 | 0.0005763191 | 0.04584377 | 0.02123998
0.007033965 | 0.0006186591 | 0.05488929 | 0.02280041
0.008595192 | 0.0006526251 | 0.06358147 | 0.02405222
0.01015642 | 0.0006688321 | 0.07330983 | 0.02464953
0.01171765 | 0.0007113771 | 0.07952053 | 0.02621752
0.01327888 | 0.0007350181 | 0.08721717 | 0.0270888
0.0148401 | 0.0007828861 | 0.09151178 | 0.02885296
0.02349773 | 0.0008843541 | 0.1282739 | 0.03259253
0.03910998 | 0.001047893 | 0.1801812 | 0.0386197
0.05472225 | 0.001190515 | 0.2219054 | 0.04387598
0.07033449 | 0.001331292 | 0.2550549 | 0.04906426
0.08594674 | 0.001445555 | 0.2870341 | 0.05327539
0.101559 | 0.001564578 | 0.3133717 | 0.05766193
0.1171712 | 0.001678814 | 0.3369436 | 0.06187207
0.1327835 | 0.001787924 | 0.3585368 | 0.06589328
0.1483957 | 0.001891873 | 0.3786763 | 0.06972431
0.2349659 | 0.002470335 | 0.459185 | 0.09104334
0.3910875 | 0.003489807 | 0.5410174 | 0.1286157
0.5472086 | 0.004461014 | 0.5921859 | 0.1644093
0.7033293 | 0.005422139 | 0.6262198 | 0.1998313
0.85945 | 0.006379447 | 0.6503937 | 0.2351127
1.015571 | 0.007315371 | 0.6702127 | 0.269606
1.171692 | 0.008256822 | 0.6850768 | 0.3043029
1.327813 | 0.009161446 | 0.6996998 | 0.3376427

## 3.928 V - 3.970 V
Specific Capacity | Voltage | Fractional Capacity | qi/I
7.884261e-05 | 0.000234738 | 0.001955923 | 0.007171953
0.0002349667 | 0.000295031 | 0.004637809 | 0.009014079
0.0003910912 | 0.000332422 | 0.006851133 | 0.01015648
0.0005472155 | 0.000330513 | 0.009641487 | 0.01009815
0.0007033396 | 0.000365227 | 0.01121441 | 0.01115877
0.0008594635 | 0.000369232 | 0.01355508 | 0.01128113
0.001015587 | 0.000382772 | 0.01545081 | 0.01169483
0.001171711 | 0.000409664 | 0.01665586 | 0.01251645
0.001327835 | 0.000412138 | 0.01876185 | 0.01259204
0.001483956 | 0.000402608 | 0.02146411 | 0.01230087
0.002350291 | 0.000458491 | 0.02985141 | 0.01400827
0.003911529 | 0.000521053 | 0.04371584 | 0.01591973
0.005472768 | 0.000571414 | 0.05577381 | 0.01745841
0.007034004 | 0.000609181 | 0.06724042 | 0.01861231
0.00859524 | 0.000650194 | 0.076982 | 0.01986539
0.01015648 | 0.000671931 | 0.08802226 | 0.02052951
0.01171771 | 0.000707982 | 0.09638174 | 0.02163098
0.01327895 | 0.000736787 | 0.1049533 | 0.02251107
0.01484018 | 0.000760431 | 0.1136458 | 0.02323346
0.02349785 | 0.000884413 | 0.1547202 | 0.02702149
0.03911017 | 0.001061987 | 0.2144592 | 0.03244692
0.05472247 | 0.001216861 | 0.2618779 | 0.03717881
0.07033476 | 0.001350483 | 0.3032878 | 0.04126137
0.08594702 | 0.00147209 | 0.3399935 | 0.04497685
0.1015593 | 0.001585793 | 0.3729471 | 0.04845084
0.1171715 | 0.001721022 | 0.3964695 | 0.05258251
0.1327838 | 0.001855673 | 0.4166944 | 0.05669654
0.148396 | 0.0019581 | 0.4413279 | 0.05982603
0.2349663 | 0.002561699 | 0.5341357 | 0.07826788
0.3910879 | 0.003598538 | 0.6328816 | 0.1099466
0.5472091 | 0.004627936 | 0.6885574 | 0.141398
0.7033307 | 0.005600326 | 0.7313417 | 0.1711077
0.8594524 | 0.006577458 | 0.760918 | 0.2009622
1.015574 | 0.007590078 | 0.7791833 | 0.231901
1.171696 | 0.00855021 | 0.7980174 | 0.2612361
1.327818 | 0.009510549 | 0.8130309 | 0.2905776
1.48394 | 0.01047971 | 0.8245959 | 0.3201885
2.349643 | 0.01579746 | 0.8661411 | 0.482663
3.910875 | 0.02538145 | 0.8972874 | 0.7754849
5.472112 | 0.0350122 | 0.910143 | 1.069736

## 3.970 V - 3.995 V
Specific Capacity | Voltage | Fractional Capacity | qi/I
7.884321e-05 | 0.0002392241 | 0.00202384 | 0.006931279
0.0002349684 | 0.0002907261 | 0.004962976 | 0.008423497
0.0003910934 | 0.0003168541 | 0.007579454 | 0.009180552
0.0005472182 | 0.0003334471 | 0.01007744 | 0.009661317
0.0007033426 | 0.0003620611 | 0.01192894 | 0.01049037
0.0008594672 | 0.0003746491 | 0.01408709 | 0.01085511
0.001015592 | 0.0003954441 | 0.01577069 | 0.01145761
0.001171716 | 0.0003933421 | 0.01829232 | 0.01139671
0.001327841 | 0.0004101281 | 0.01988123 | 0.01188307
0.001483963 | 0.0004187141 | 0.02176317 | 0.01213184
0.002350299 | 0.0004805461 | 0.03003342 | 0.01392337
0.00391154 | 0.0005465931 | 0.04394408 | 0.01583703
0.00547278 | 0.0005905231 | 0.05690991 | 0.01710986
0.00703402 | 0.0006388131 | 0.06761555 | 0.01850903
0.008595259 | 0.0006726141 | 0.07847111 | 0.01948838
0.0101565 | 0.0007130521 | 0.08746606 | 0.02066003
0.01171774 | 0.0007410951 | 0.09709273 | 0.02147256
0.01327898 | 0.0007695171 | 0.1059652 | 0.02229607
0.01484021 | 0.0008030851 | 0.1134737 | 0.02326867
0.02349791 | 0.0009163871 | 0.1574589 | 0.0265515
0.0391103 | 0.001107503 | 0.2168518 | 0.03208891
0.05472269 | 0.001266001 | 0.2654301 | 0.03668125
0.07033507 | 0.001425068 | 0.3030771 | 0.04129008
0.08594742 | 0.00156794 | 0.3366047 | 0.04542968
0.1015597 | 0.00168334 | 0.3704815 | 0.0487733
0.117172 | 0.001822511 | 0.3947941 | 0.05280567
0.1327844 | 0.001950593 | 0.41802 | 0.05651675
0.1483967 | 0.002085639 | 0.4369199 | 0.06042962
0.2349673 | 0.0027466 | 0.525326 | 0.07958043
0.3910898 | 0.003932429 | 0.6107063 | 0.1139389
0.547212 | 0.005036992 | 0.6671157 | 0.1459427
0.703334 | 0.006143475 | 0.7030146 | 0.1780022
0.8594564 | 0.007221356 | 0.7308393 | 0.209233
1.015579 | 0.008304563 | 0.7509545 | 0.2406181
1.171701 | 0.009390638 | 0.7661936 | 0.2720863
1.327823 | 0.01045893 | 0.7795963 | 0.3030395
1.483946 | 0.01151504 | 0.7913514 | 0.3336394
2.349655 | 0.01737575 | 0.8303809 | 0.5034492

## 3.995 V - 4.020 V
Specific Capacity | Voltage | Fractional Capacity | qi/I
7.884272e-05 | 0.0002270149 | 0.002213603 | 0.006337064
0.0002349669 | 0.0002769899 | 0.005406736 | 0.007732094
0.0003910911 | 0.0003046429 | 0.008182374 | 0.008504022
0.0005472154 | 0.0003405079 | 0.01024291 | 0.009505188
0.0007033396 | 0.0003591919 | 0.01248047 | 0.01002675
0.0008594638 | 0.0003664499 | 0.01494877 | 0.01022936
0.001015588 | 0.0003813229 | 0.01697529 | 0.01064453
0.001171712 | 0.0003887599 | 0.01921021 | 0.01085213
0.001327837 | 0.0004000219 | 0.02115697 | 0.01116651
0.001483958 | 0.0004143269 | 0.02282816 | 0.01156582
0.002350294 | 0.0004684879 | 0.03197543 | 0.01307772
0.003911533 | 0.0005230379 | 0.04766574 | 0.01460047
0.005472771 | 0.0005770189 | 0.06045187 | 0.01610735
0.007034008 | 0.0006304189 | 0.0711158 | 0.01759799
0.008595244 | 0.0006725709 | 0.08145404 | 0.01877466
0.01015648 | 0.0007011899 | 0.0923209 | 0.01957356
0.01171771 | 0.0007341859 | 0.1017254 | 0.02049464
0.01327895 | 0.0007643179 | 0.1107343 | 0.02133577
0.01484018 | 0.0008018919 | 0.1179549 | 0.02238465
0.02349786 | 0.0009249149 | 0.1619269 | 0.02581882
0.03911021 | 0.001133774 | 0.2198651 | 0.03164908
0.05472258 | 0.001294102 | 0.2695197 | 0.03612462
0.07033493 | 0.001457298 | 0.3076205 | 0.04068023
0.08594727 | 0.001595963 | 0.3432431 | 0.04455106
0.1015596 | 0.001750846 | 0.3697136 | 0.0488746
0.1171719 | 0.001884934 | 0.3962048 | 0.05261766
0.1327841 | 0.002021495 | 0.4186645 | 0.05642975
0.1483965 | 0.002150436 | 0.4398347 | 0.06002912
0.234967 | 0.002852144 | 0.525083 | 0.07961722
0.3910892 | 0.004061827 | 0.6136871 | 0.1133854
0.547211 | 0.005237179 | 0.6659627 | 0.1461953
0.7033334 | 0.006378568 | 0.702798 | 0.1780571
0.8594561 | 0.007522051 | 0.728249 | 0.2099773
1.015578 | 0.008657143 | 0.7477069 | 0.2416634
1.171701 | 0.009791088 | 0.762743 | 0.2733175
1.327823 | 0.01087562 | 0.7781775 | 0.3035922
1.483945 | 0.01200632 | 0.7877716 | 0.3351558
2.34965 | 0.01807595 | 0.8285041 | 0.5045892

## 4.020 V - 4.045 V
Specific Capacity | Voltage | Fractional Capacity | qi/I
7.884231e-05 | 0.000236615 | 0.002181587 | 0.006430054
0.0002349654 | 0.000300132 | 0.005125628 | 0.008156165
0.0003910887 | 0.000307767 | 0.00831972 | 0.008363645
0.0005472123 | 0.000350686 | 0.01021628 | 0.009529985
0.0007033361 | 0.000352786 | 0.0130529 | 0.009587048
0.0008594598 | 0.000368996 | 0.01524963 | 0.01002755
0.001015583 | 0.000396845 | 0.01675522 | 0.01078436
0.001171707 | 0.000403895 | 0.01899354 | 0.01097595
0.00132783 | 0.000421447 | 0.0206279 | 0.01145292
0.001483951 | 0.000440327 | 0.02206478 | 0.011966
0.002350282 | 0.000483241 | 0.03184283 | 0.01313219
0.003911516 | 0.000543698 | 0.04710238 | 0.01477513
0.005472753 | 0.000600355 | 0.05968335 | 0.0163148
0.007033987 | 0.000633544 | 0.07269094 | 0.01721672
0.008595222 | 0.000686184 | 0.08201098 | 0.01864723
0.01015646 | 0.000720326 | 0.09231423 | 0.01957504
0.01171769 | 0.000760199 | 0.1009184 | 0.0206586
0.01327892 | 0.000786702 | 0.1105117 | 0.02137882
0.01484015 | 0.000819336 | 0.1185856 | 0.02226567
0.02349781 | 0.000964626 | 0.1594865 | 0.02621396
0.03911013 | 0.001158878 | 0.2209566 | 0.03149281
0.05472242 | 0.001345217 | 0.2663351 | 0.03655663
0.07033469 | 0.001504674 | 0.3060431 | 0.04088993
0.08594696 | 0.001660884 | 0.3388026 | 0.04513499
0.1015592 | 0.001794782 | 0.3704786 | 0.04877372
0.1171715 | 0.001947372 | 0.3939385 | 0.05292041
0.1327837 | 0.002074644 | 0.4190411 | 0.05637909
0.1483959 | 0.002201236 | 0.4413782 | 0.05981928
0.2349662 | 0.002939662 | 0.5233154 | 0.07988626
0.3910883 | 0.004198557 | 0.6098601 | 0.1140972
0.5472105 | 0.005382876 | 0.6655728 | 0.1462814
0.7033328 | 0.006572524 | 0.7006226 | 0.1786106
0.8594548 | 0.007757611 | 0.7253548 | 0.2108158
1.015577 | 0.008897072 | 0.7473452 | 0.2417811
1.171699 | 0.01005489 | 0.7629471 | 0.2732451
1.327821 | 0.01119665 | 0.7764381 | 0.3042731
1.483943 | 0.01231801 | 0.7887369 | 0.3347465
2.349648 | 0.01858068 | 0.8279358 | 0.504937

## 4.045 V - 4.070 V
Specific Capacity | Voltage | Fractional Capacity | qi/I
7.884388e-05 | 0.0002393719 | 0.00221956 | 0.006320065
0.0002349701 | 0.0002862849 | 0.005530779 | 0.007558693
0.0003910965 | 0.0003286399 | 0.008019287 | 0.00867697
0.0005472231 | 0.0003564859 | 0.01034413 | 0.009412181
0.0007033494 | 0.0003795609 | 0.0124871 | 0.01002142
0.000859476 | 0.0003797569 | 0.01525107 | 0.01002658
0.001015603 | 0.0004039719 | 0.01694122 | 0.01066592
0.001171729 | 0.0004096949 | 0.01927253 | 0.01081703
0.001327856 | 0.0004245729 | 0.02107515 | 0.01120985
0.001483979 | 0.0004312569 | 0.02318803 | 0.01138632
0.002350329 | 0.0004944119 | 0.03203405 | 0.01305378
0.003911594 | 0.0005658189 | 0.04658524 | 0.01493911
0.005472859 | 0.0006139369 | 0.06007069 | 0.01620957
0.007034123 | 0.0006662479 | 0.07114529 | 0.01759072
0.008595386 | 0.0007095719 | 0.08162835 | 0.01873459
0.01015665 | 0.0007444849 | 0.09193201 | 0.01965639
0.01171792 | 0.0007772959 | 0.1015865 | 0.02052269
0.01327918 | 0.0008152439 | 0.109763 | 0.02152462
0.01484044 | 0.0008381319 | 0.1193182 | 0.02212893
0.02349827 | 0.0009872879 | 0.1603852 | 0.02606706
0.0391109 | 0.001203773 | 0.2189401 | 0.03178285
0.05472349 | 0.00138001 | 0.2672167 | 0.03643598
0.07033608 | 0.001545379 | 0.306701 | 0.04080219
0.08594861 | 0.001694724 | 0.3417527 | 0.04474532
0.1015611 | 0.001848793 | 0.3701785 | 0.04881318
0.1171736 | 0.001989641 | 0.3968508 | 0.05253198
0.1327861 | 0.002112662 | 0.4235404 | 0.05578009
0.1483986 | 0.00227404 | 0.439748 | 0.06004092
0.2349705 | 0.003015334 | 0.5251097 | 0.07961315
0.3910951 | 0.004287792 | 0.6146399 | 0.1132096
0.5472196 | 0.005524951 | 0.6674293 | 0.1458741
0.7033438 | 0.006762484 | 0.7008636 | 0.1785485
0.8594679 | 0.007960534 | 0.7275444 | 0.2101805
1.015592 | 0.009165633 | 0.7466702 | 0.2419986
1.171716 | 0.01033604 | 0.7639069 | 0.2729006
1.32784 | 0.0115293 | 0.7760949 | 0.3044064
1.483964 | 0.01271286 | 0.7865969 | 0.3356558
2.349683 | 0.01914931 | 0.826853 | 0.5055965

## 4.070 V - 4.095 V
Specific Capacity | Voltage | Fractional Capacity | qi/I
7.884369e-05 | 0.0002399158 | 0.002288013 | 0.006130974
0.0002349699 | 0.0003050228 | 0.005363279 | 0.007794761
0.000391096 | 0.0003246828 | 0.008386379 | 0.008297171
0.0005472223 | 0.0003502498 | 0.01087768 | 0.00895052
0.0007033488 | 0.0003679848 | 0.01330734 | 0.009403729
0.0008594752 | 0.0003931638 | 0.01521984 | 0.01004717
0.001015602 | 0.0004011728 | 0.01762554 | 0.01025183
0.001171729 | 0.0004244458 | 0.01922008 | 0.01084657
0.001327855 | 0.0004242508 | 0.02179106 | 0.01084159
0.001483978 | 0.0004397018 | 0.02349739 | 0.01123644
0.002350327 | 0.0004982598 | 0.03284148 | 0.01273287
0.003911591 | 0.0005779818 | 0.0471183 | 0.01477014
0.005472853 | 0.0006315808 | 0.06033027 | 0.01613985
0.007034116 | 0.0006817438 | 0.07183543 | 0.01742175
0.008595377 | 0.0007328598 | 0.08165719 | 0.01872801
0.01015664 | 0.0007595708 | 0.09309622 | 0.0194106
0.01171789 | 0.0008001908 | 0.1019545 | 0.02044863
0.01327915 | 0.0008425288 | 0.1097327 | 0.02153057
0.01484041 | 0.0008534018 | 0.1210717 | 0.02180843
0.0234982 | 0.001009621 | 0.1620417 | 0.02580056
0.03911076 | 0.001213325 | 0.2244241 | 0.03100616
0.05472329 | 0.001408353 | 0.2705273 | 0.03599005
0.07033582 | 0.001558975 | 0.3141144 | 0.03983917
0.08594834 | 0.001738461 | 0.3442096 | 0.0444259
0.1015609 | 0.001892576 | 0.3736143 | 0.04836429
0.1171734 | 0.00203009 | 0.4018502 | 0.05187842
0.132786 | 0.002170865 | 0.4258629 | 0.05547589
0.1483985 | 0.002336796 | 0.4421393 | 0.05971623
0.2349704 | 0.003090409 | 0.5293557 | 0.07897463
0.3910953 | 0.004411314 | 0.6172555 | 0.1127301
0.5472202 | 0.005714481 | 0.666708 | 0.1460322
0.7033454 | 0.006974719 | 0.7020892 | 0.1782374
0.8594701 | 0.008218555 | 0.728091 | 0.2100234
1.015594 | 0.009439105 | 0.7491001 | 0.2412144
1.171719 | 0.01067549 | 0.7641628 | 0.27281
1.327844 | 0.01189873 | 0.7769562 | 0.3040698
1.483969 | 0.01312214 | 0.7873545 | 0.3353338
2.349691 | 0.01980968 | 0.8258167 | 0.5062327

## 4.095 V - 4.120 V
Specific Capacity | Voltage | Fractional Capacity | qi/I
7.884388e-05 | 0.000245632 | 0.002317204 | 0.006053744
0.0002349706 | 0.000302088 | 0.00561515 | 0.007445126
0.0003910977 | 0.000339282 | 0.008321578 | 0.00836178
0.0005472247 | 0.000375138 | 0.01053067 | 0.009245471
0.0007033517 | 0.000387918 | 0.01308922 | 0.009560439
0.0008594787 | 0.000405468 | 0.01530241 | 0.00999296
0.001015606 | 0.00042683 | 0.01717717 | 0.01051943
0.001171733 | 0.000444948 | 0.01901081 | 0.01096596
0.001327859 | 0.000441713 | 0.02170167 | 0.01088623
0.001483983 | 0.000463835 | 0.02309653 | 0.01143145
0.002350335 | 0.000522761 | 0.03245696 | 0.0128837
0.003911608 | 0.000587417 | 0.04807176 | 0.01447719
0.005472882 | 0.000651131 | 0.06067768 | 0.01604745
0.007034155 | 0.000700151 | 0.07252729 | 0.01725557
0.008595427 | 0.000744779 | 0.08331463 | 0.01835545
0.0101567 | 0.000788838 | 0.09294926 | 0.01944131
0.01171797 | 0.000816303 | 0.1036292 | 0.02011821
0.01327924 | 0.000862841 | 0.1111024 | 0.02126516
0.0148405 | 0.000881343 | 0.1215584 | 0.02172115
0.02349837 | 0.001033226 | 0.1641813 | 0.02546439
0.03911105 | 0.001253514 | 0.2252431 | 0.03089351
0.05472367 | 0.001469812 | 0.2687786 | 0.03622429
0.07033628 | 0.001638036 | 0.3099825 | 0.04037027
0.08594886 | 0.001807032 | 0.3433646 | 0.04453528
0.1015614 | 0.001939216 | 0.3780801 | 0.04779304
0.117174 | 0.002103625 | 0.4021093 | 0.05184501
0.1327865 | 0.002284299 | 0.4196451 | 0.05629784
0.148399 | 0.002426732 | 0.441459 | 0.05980821
0.2349709 | 0.003209039 | 0.5285916 | 0.07908865
0.3910956 | 0.004578585 | 0.6166417 | 0.112842
0.5472203 | 0.005914941 | 0.6678716 | 0.1457773
0.7033448 | 0.007232605 | 0.7020285 | 0.178252
0.8594695 | 0.008519172 | 0.7283067 | 0.2099603
1.015594 | 0.009807068 | 0.747588 | 0.2417014
1.171719 | 0.01107379 | 0.7638504 | 0.2729207
1.327843 | 0.01235521 | 0.7758501 | 0.3045022
1.483967 | 0.01362078 | 0.7865084 | 0.3356933
2.349691 | 0.02057443 | 0.8244497 | 0.5070707

## 4.120 V - 4.145 V
Specific Capacity | Voltage | Fractional Capacity | qi/I
7.884403e-05 | 0.0002493424 | 0.002351448 | 0.005965569
0.0002349709 | 0.0003096064 | 0.005643739 | 0.007407405
0.0003910981 | 0.0003424204 | 0.00849354 | 0.008192491
0.0005472253 | 0.0003819024 | 0.01065556 | 0.009137099
0.0007033525 | 0.0003990724 | 0.01310642 | 0.009547886
0.0008594795 | 0.0004011674 | 0.01593208 | 0.009598014
0.001015606 | 0.0004347374 | 0.01737245 | 0.01040118
0.001171733 | 0.0004416004 | 0.01973159 | 0.01056537
0.00132786 | 0.0004633374 | 0.02131168 | 0.01108544
0.001483984 | 0.0004806984 | 0.02295722 | 0.01150081
0.002350335 | 0.0005287594 | 0.03305478 | 0.01265069
0.003911605 | 0.0005936124 | 0.0490021 | 0.0142023
0.005472877 | 0.0006510294 | 0.06251407 | 0.01557602
0.007034148 | 0.0007183974 | 0.07281308 | 0.01718782
0.008595419 | 0.0007602224 | 0.08407929 | 0.01818849
0.01015669 | 0.0008050964 | 0.09381389 | 0.01926212
0.01171797 | 0.0008392774 | 0.1038268 | 0.02007991
0.01327924 | 0.0008623754 | 0.114509 | 0.02063254
0.01484051 | 0.0008999754 | 0.1226255 | 0.02153213
0.02349837 | 0.00106249 | 0.1644657 | 0.02542034
0.03911104 | 0.001297284 | 0.2241954 | 0.03103785
0.05472368 | 0.001495838 | 0.2720529 | 0.0357883
0.07033634 | 0.001669019 | 0.313387 | 0.03993171
0.085949 | 0.001856917 | 0.3442 | 0.04442723
0.1015616 | 0.001997967 | 0.3780104 | 0.04780189
0.1171742 | 0.002177571 | 0.4001495 | 0.05209898
0.1327868 | 0.002327873 | 0.4241879 | 0.05569501
0.1483994 | 0.002500679 | 0.4413029 | 0.05982947
0.2349716 | 0.003318679 | 0.5265174 | 0.07940039
0.3910966 | 0.004746801 | 0.6126968 | 0.1135687
0.5472215 | 0.006122832 | 0.66462 | 0.1464907
0.7033463 | 0.007476365 | 0.6995864 | 0.1788745
0.8594714 | 0.008830282 | 0.7238015 | 0.2112675
1.015597 | 0.0101531 | 0.7438496 | 0.2429165
1.171722 | 0.01147954 | 0.7590368 | 0.274652
1.327847 | 0.01278727 | 0.7722055 | 0.30594
1.483972 | 0.01409693 | 0.7828238 | 0.3372741
2.349679 | 0.0212791 | 0.8211414 | 0.5091105

## 4.145 V - 4.169 V
Specific Capacity | Voltage | Fractional Capacity | qi/I
7.88438e-05 | 0.0002385674 | 0.002481626 | 0.005652658
0.00023497 | 0.0003165934 | 0.005573019 | 0.007501426
0.0003910962 | 0.0003484574 | 0.008427792 | 0.0082564
0.0005472229 | 0.0003708014 | 0.01108161 | 0.008785811
0.0007033497 | 0.0003902714 | 0.0135327 | 0.009247135
0.0008594767 | 0.0004160564 | 0.01551179 | 0.009858089
0.001015603 | 0.0004313244 | 0.01768072 | 0.01021985
0.00117173 | 0.0004380244 | 0.02008673 | 0.0103786
0.001327857 | 0.0004599894 | 0.02167621 | 0.01089904
0.001483981 | 0.0004830924 | 0.0230663 | 0.01144645
0.002350331 | 0.0005256474 | 0.03357488 | 0.01245474
0.003911596 | 0.0006223714 | 0.04719373 | 0.01474653
0.005472856 | 0.0006792114 | 0.06050469 | 0.01609331
0.007034115 | 0.0007347184 | 0.07189 | 0.01740851
0.008595373 | 0.0007745864 | 0.0833249 | 0.01835315
0.01015663 | 0.0008167404 | 0.09337823 | 0.01935196
0.01171789 | 0.0008724294 | 0.1008554 | 0.02067147
0.01327915 | 0.0009046664 | 0.1102203 | 0.0214353
0.0148404 | 0.0009256524 | 0.1203865 | 0.02193255
0.02349821 | 0.001106082 | 0.1595245 | 0.02620768
0.03911081 | 0.001322563 | 0.2220549 | 0.03133702
0.05472339 | 0.001524757 | 0.2694959 | 0.03612786
0.07033596 | 0.001709531 | 0.3089444 | 0.04050594
0.08594851 | 0.001887952 | 0.3418435 | 0.04473348
0.101561 | 0.002056183 | 0.3708901 | 0.04871959
0.1171735 | 0.002230322 | 0.3944953 | 0.05284569
0.132786 | 0.002397016 | 0.4159694 | 0.05679538
0.1483986 | 0.002543508 | 0.4381033 | 0.0602664
0.2349707 | 0.003382372 | 0.5216417 | 0.08014262
0.391096 | 0.004826719 | 0.608431 | 0.1143653
0.5472208 | 0.006263617 | 0.6560204 | 0.1484115
0.7033454 | 0.007649773 | 0.6903988 | 0.1812554
0.8594699 | 0.0090155 | 0.715848 | 0.2136153
1.015595 | 0.01036883 | 0.7354797 | 0.2456814
1.171719 | 0.0117111 | 0.7512867 | 0.2774856
1.327844 | 0.01304861 | 0.7641218 | 0.309177
1.483968 | 0.01436875 | 0.7755067 | 0.3404567
2.349674 | 0.02161236 | 0.8163667 | 0.5120889

## 4.169 V - 4.194 V
Specific Capacity | Voltage | Fractional Capacity | qi/I
7.884392e-05 | 0.0002534904 | 0.00230734 | 0.006079611
0.0002349707 | 0.0003419884 | 0.005096914 | 0.0082021
0.0003910975 | 0.0003589594 | 0.00808248 | 0.00860914
0.0005472242 | 0.0004079834 | 0.009950106 | 0.009784911
0.0007033511 | 0.0004215284 | 0.01237799 | 0.01010976
0.0008594779 | 0.0004362094 | 0.01461654 | 0.01046186
0.001015605 | 0.0004718864 | 0.01596586 | 0.01131753
0.001171732 | 0.0004818004 | 0.01804122 | 0.0115553
0.001327858 | 0.0004907624 | 0.02007176 | 0.01177025
0.001483982 | 0.0004959204 | 0.0221984 | 0.01189395
0.002350334 | 0.0005569414 | 0.03130582 | 0.01335745
0.003911607 | 0.0006435364 | 0.04509069 | 0.01543431
0.005472878 | 0.0007024764 | 0.05779481 | 0.0168479
0.007034149 | 0.0007520664 | 0.06938414 | 0.01803725
0.00859542 | 0.0007974714 | 0.07995706 | 0.01912622
0.01015669 | 0.0008426724 | 0.08941252 | 0.0202103
0.01171796 | 0.0008977944 | 0.09682334 | 0.02153233
0.01327923 | 0.0009195374 | 0.1071293 | 0.0220538
0.0148405 | 0.0009557764 | 0.1151853 | 0.02292294
0.02349835 | 0.001106462 | 0.1575453 | 0.02653693
0.03911098 | 0.001347871 | 0.2152559 | 0.0323268
0.05472358 | 0.001561403 | 0.2599945 | 0.03744808
0.07033614 | 0.00174813 | 0.2984761 | 0.04192648
0.0859487 | 0.001933723 | 0.3297234 | 0.04637768
0.1015613 | 0.002091835 | 0.3601683 | 0.05016981
0.1171738 | 0.00225911 | 0.3847672 | 0.05418167
0.1327864 | 0.002411146 | 0.4085402 | 0.05782808
0.1483989 | 0.002572832 | 0.427882 | 0.06170592
0.2349706 | 0.003416416 | 0.5102083 | 0.08193819
0.3910951 | 0.004879814 | 0.5945439 | 0.1170359
0.5472196 | 0.006283134 | 0.6460858 | 0.1506927
0.7033443 | 0.007665268 | 0.6806838 | 0.1838414
0.8594689 | 0.00902319 | 0.706602 | 0.2164095
1.015593 | 0.01037023 | 0.7265013 | 0.2487165
1.171718 | 0.01172547 | 0.7413062 | 0.2812203
1.327843 | 0.01304086 | 0.7553448 | 0.3127683
1.483968 | 0.01437015 | 0.7660693 | 0.3446497
2.349674 | 0.02148842 | 0.8111629 | 0.5153726