## Sheet1
Voltage (V) | Initial Voltage (V) | SOC | Initial SOC | Dc (cm^2/s) | Dt* (cm^2/s) | P | dq/dV (mAh/gV) | Rfit (Ohm) | micR (Ohmcm^2) | Rdrop (Ohm) | Cap Span | Fit Error
4.181733 | 4.184915 | 0.3153979 | 0.3006489 | 2.117385e-13 | 1.160967e-13 | 0.01995024 | 1246.29 | 147.2758 | 1694.6 | 63.73933 | 0.6369128 | 0.04327745
4.171972 | 4.17855 | 0.3420087 | 0.3301468 | 1.463837e-12 | 2.996789e-13 | 0.04078599 | 484.9792 | 111.9174 | 1287.755 | 59.88391 | 0.8462981 | 0.07406626
4.158633 | 4.165395 | 0.357999 | 0.3538706 | 5.896555e-12 | 4.00166e-13 | 0.04001378 | 164.1956 | 80.5104 | 926.377 | 58.37202 | 0.8222275 | 0.01083958
4.145222 | 4.151871 | 0.3655587 | 0.3621274 | 8.102877e-12 | 4.606377e-13 | 0.04389307 | 138.7941 | 76.03052 | 874.8301 | 57.56588 | 0.861089 | 0.01117292
4.132534 | 4.138573 | 0.3717934 | 0.36899 | 9.163212e-12 | 4.652498e-13 | 0.04280509 | 124.8374 | 72.89623 | 838.7661 | 55.29584 | 0.817905 | 0.01378316
4.119981 | 4.126495 | 0.3773995 | 0.3745969 | 9.051335e-12 | 4.23457e-13 | 0.03688687 | 115.7203 | 68.60437 | 789.3826 | 55.84482 | 0.8241239 | 0.0142878
4.107467 | 4.113468 | 0.3827225 | 0.3802022 | 9.661074e-12 | 4.387958e-13 | 0.03815922 | 112.9546 | 68.11968 | 783.8057 | 55.03696 | 0.8222326 | 0.01375219
4.095001 | 4.101466 | 0.3880389 | 0.3852428 | 9.256201e-12 | 4.306829e-13 | 0.03628543 | 116.3124 | 65.65618 | 755.4598 | 52.27544 | 0.8070017 | 0.01901638
4.082549 | 4.088536 | 0.3936155 | 0.390835 | 8.573428e-12 | 4.261664e-13 | 0.03610361 | 124.8956 | 65.68273 | 755.7653 | 53.71458 | 0.7917693 | 0.02222601
4.070067 | 4.076562 | 0.3997401 | 0.3963959 | 6.983542e-12 | 3.828203e-13 | 0.0315937 | 138.4645 | 63.64856 | 732.3595 | 55.56492 | 0.83897 | 0.01926578
4.057575 | 4.063571 | 0.4065891 | 0.4030844 | 6.406392e-12 | 3.965137e-13 | 0.03338915 | 157.202 | 64.58566 | 743.1421 | 49.12372 | 0.8210994 | 0.02306421
4.045088 | 4.05158 | 0.4145351 | 0.4100938 | 5.386513e-12 | 3.879268e-13 | 0.03290545 | 183.9952 | 64.67792 | 744.2036 | 52.00702 | 0.86627 | 0.0216783
4.032591 | 4.038596 | 0.423851 | 0.4189765 | 4.514428e-12 | 3.833615e-13 | 0.03346735 | 218.3012 | 66.15535 | 761.2034 | 52.46593 | 0.8452541 | 0.01910828
4.020078 | 4.026586 | 0.4351274 | 0.4287255 | 3.607187e-12 | 3.688421e-13 | 0.03283767 | 264.5702 | 67.02936 | 771.26 | 52.99244 | 0.8637125 | 0.01666063
4.007582 | 4.013571 | 0.4487575 | 0.4415293 | 3.179701e-12 | 3.963314e-13 | 0.03633032 | 324.5854 | 68.5735 | 789.0274 | 52.30753 | 0.8383813 | 0.01791636
3.995144 | 4.001593 | 0.4648759 | 0.4559857 | 2.766875e-12 | 3.917228e-13 | 0.0365807 | 370.7516 | 69.4675 | 799.3141 | 52.66672 | 0.8813458 | 0.01506928
3.982688 | 3.988695 | 0.4816965 | 0.4737661 | 3.530955e-12 | 4.769733e-13 | 0.04575989 | 355.0274 | 71.11043 | 818.2181 | 51.08258 | 0.8744601 | 0.01313247
3.970171 | 3.976681 | 0.4971053 | 0.4896268 | 4.408404e-12 | 5.175444e-13 | 0.0498785 | 308.9541 | 71.34119 | 820.8733 | 53.64784 | 0.8907876 | 0.01520081
3.95767 | 3.963661 | 0.5105635 | 0.5045838 | 4.691985e-12 | 4.78753e-13 | 0.04398501 | 268.4128 | 68.03732 | 782.858 | 53.48009 | 0.8764881 | 0.01500939
3.945299 | 3.9518783 | 0.522236 | 0.5165433 | 5.574542e-12 | 4.93846e-13 | 0.04703327 | 232.6831 | 70.63721 | 812.7731 | 56.57713 | 0.8620731 | 0.0147595
3.932735 | 3.938719 | 0.5326987 | 0.5279288 | 5.961734e-12 | 4.877136e-13 | 0.04538543 | 214.3745 | 69.17881 | 795.9923 | 54.78848 | 0.8592197 | 0.01484706
3.920276 | 3.926751 | 0.5422986 | 0.5374686 | 6.080836e-12 | 4.669058e-13 | 0.04256274 | 200.6268 | 67.96412 | 782.0157 | 52.86605 | 0.8607289 | 0.01754664
3.907761 | 3.913802 | 0.5513624 | 0.5471286 | 6.628021e-12 | 4.797572e-13 | 0.04195779 | 188.4832 | 65.4272 | 752.8251 | 50.7336 | 0.8163597 | 0.01660988
3.895237 | 3.90172 | 0.5599709 | 0.5555962 | 6.673744e-12 | 4.669455e-13 | 0.03972751 | 181.4871 | 63.8967 | 735.2147 | 51.88682 | 0.8722493 | 0.0181788
3.882707 | 3.888755 | 0.5683525 | 0.5643457 | 7.134964e-12 | 4.922782e-13 | 0.04331857 | 178.1837 | 66.37684 | 763.752 | 52.30583 | 0.8237667 | 0.01863963
3.870142 | 3.87666 | 0.5767323 | 0.5723592 | 6.781801e-12 | 4.762066e-13 | 0.04170907 | 180.4438 | 66.39658 | 763.9791 | 52.28054 | 0.8766783 | 0.01812994
3.857602 | 3.863624 | 0.5853123 | 0.5811054 | 6.915588e-12 | 5.084631e-13 | 0.04612736 | 187.8631 | 69.16565 | 795.8408 | 54.14104 | 0.8152627 | 0.02014411
3.845069 | 3.85158 | 0.5944092 | 0.5895192 | 5.963401e-12 | 4.746733e-13 | 0.04023567 | 202.0117 | 65.06432 | 748.6497 | 48.2408 | 0.8655698 | 0.01994771
3.832466 | 3.838559 | 0.6042731 | 0.5992992 | 5.649076e-12 | 4.926019e-13 | 0.04280443 | 219.5077 | 67.2456 | 773.7482 | 52.40674 | 0.865492 | 0.017502
3.819934 | 3.826372 | 0.6151768 | 0.6092469 | 5.057209e-12 | 5.026989e-13 | 0.04462682 | 247.7197 | 69.39478 | 798.4773 | 52.25912 | 0.8837277 | 0.01792244
3.807483 | 3.813496 | 0.6273254 | 0.6211067 | 4.499791e-12 | 5.085566e-13 | 0.0447728 | 278.1454 | 69.68709 | 801.8407 | 53.7199 | 0.8739373 | 0.01719372
3.79499 | 3.801471 | 0.6410164 | 0.6335442 | 4.077438e-12 | 5.219425e-13 | 0.04475068 | 310.0854 | 68.94984 | 793.3576 | 51.95115 | 0.8866517 | 0.0151857
3.782517 | 3.788509 | 0.6559616 | 0.6484886 | 3.989086e-12 | 5.63139e-13 | 0.05005585 | 335.3743 | 72.88766 | 838.6674 | 56.34066 | 0.8804853 | 0.01382476
3.770064 | 3.776524 | 0.6718484 | 0.6634346 | 3.970862e-12 | 5.993293e-13 | 0.05436643 | 350.2909 | 76.14117 | 876.1033 | 54.48018 | 0.8730022 | 0.01527059
3.757607 | 3.763605 | 0.6880199 | 0.6802622 | 4.063071e-12 | 6.254578e-13 | 0.05961439 | 347.8354 | 82.17228 | 945.499 | 58.7593 | 0.8750147 | 0.0136054
3.745156 | 3.7516086 | 0.7040133 | 0.6957777 | 4.120335e-12 | 6.447029e-13 | 0.0604264 | 343.2278 | 83.23655 | 957.7449 | 57.43131 | 0.8721445 | 0.01469257
3.732725 | 3.738703 | 0.7196382 | 0.7122489 | 4.260297e-12 | 6.66908e-13 | 0.06842333 | 332.4768 | 94.10338 | 1082.782 | 61.8761 | 0.8667959 | 0.01391642
3.720344 | 3.726748 | 0.7347985 | 0.7270274 | 4.142333e-12 | 6.589519e-13 | 0.06853933 | 326.3287 | 98.77383 | 1136.522 | 60.20844 | 0.8600855 | 0.01560674
3.708057 | 3.71394 | 0.7497371 | 0.7425695 | 3.695622e-12 | 6.131273e-13 | 0.07202394 | 327.6958 | 115.8566 | 1333.081 | 65.27068 | 0.8085336 | 0.01693424
3.695265 | 3.702497 | 0.7658687 | 0.7569046 | 2.485124e-12 | 4.388401e-13 | 0.05131641 | 333.3299 | 120.6803 | 1388.583 | 52.47819 | 0.9373059 | 0.02252903
3.682127 | 3.688033 | 0.7827868 | 0.7748328 | 2.012501e-12 | 4.072319e-13 | 0.05804465 | 362.191 | 155.1282 | 1784.952 | 60.09494 | 0.9074467 | 0.02761044
3.669825 | 3.676221 | 0.8007145 | 0.7907408 | 1.362623e-12 | 3.402091e-13 | 0.05708966 | 419.3975 | 194.6069 | 2239.206 | 62.61198 | 0.8992509 | 0.03466143
3.65762 | 3.663429 | 0.8220182 | 0.8106882 | 7.643016e-13 | 2.602977e-13 | 0.05487109 | 524.5234 | 266.6344 | 3067.976 | 76.82719 | 0.8668194 | 0.0400193
3.645624 | 3.651811 | 0.8457044 | 0.8333481 | 1.137368e-12 | 4.447272e-13 | 0.1105238 | 537.1147 | 352.4438 | 4055.324 | 67.06967 | 0.8462339 | 0.01635236
3.633871 | 3.639437 | 0.8652752 | 0.8580606 | 1.181195e-12 | 3.35514e-13 | 0.09996606 | 348.5724 | 472.9772 | 5442.218 | 85.57217 | 0.7767802 | 0.03224096
3.622464 | 3.628305 | 0.8781457 | 0.8724898 | 9.051301e-13 | 2.092749e-13 | 0.07293891 | 260.4448 | 602.7467 | 6935.386 | 77.27574 | 0.7154377 | 0.04107339
3.61132 | 3.616624 | 0.888014 | 0.8838017 | 6.126359e-13 | 1.249936e-13 | 0.05438152 | 213.5852 | 809.6178 | 9315.707 | 78.5817 | 0.6236946 | 0.03796984
3.600594 | 3.606016 | 0.8961818 | 0.8922263 | 3.720413e-13 | 7.452937e-14 | 0.03867201 | 196.2042 | 1032.047 | 11875.05 | 81.09992 | 0.5610258 | 0.03246078
3.590572 | 3.595173 | 0.9036296 | 0.9001372 | 2.075504e-13 | 4.622366e-14 | 0.02962224 | 204.163 | 1361.82 | 15669.51 | 79.48547 | 0.4425344 | 0.02228956
3.581379 | 3.585972 | 0.9108706 | 0.9071221 | 1.114436e-13 | 2.862525e-14 | 0.02330793 | 219.5198 | 1855.996 | 21355.65 | 77.63993 | 0.3569156 | 0.01481697
3.572794 | 3.576787 | 0.9184065 | 0.9146192 | 6.32753e-14 | 2.046186e-14 | 0.02145727 | 255.0962 | 2589.635 | 29797.13 | 78.11254 | 0.27109 | 0.01248853
3.564473 | 3.568802 | 0.9269913 | 0.9221937 | 3.996372e-14 | 1.671834e-14 | 0.02069788 | 298.0435 | 3385.187 | 38950.99 | 77.1279 | 0.2502616 | 0.02165123
3.556538 | 3.560143 | 0.9368445 | 0.931789 | 2.128441e-14 | 1.28854e-14 | 0.01683362 | 377.0661 | 4086.024 | 47015.02 | 73.2934 | 0.1945147 | 0.02346042
3.549763 | 3.552932 | 0.9469807 | 0.9419 | 1.212448e-14 | 9.889608e-15 | 0.01351972 | 431.1153 | 5038.642 | 57976.14 | 65.6768 | 0.1465418 | 0.0267132
3.544118 | 3.546593 | 0.9564302 | 0.9520614 | 6.799768e-15 | 7.358994e-15 | 0.0101234 | 474.7505 | 6108.987 | 70291.85 | 65.70878 | 0.1028156 | 0.02437311
3.538904 | 3.541643 | 0.965792 | 0.960799 | 5.13318e-15 | 7.23587e-15 | 0.009068009 | 490.2504 | 7019.558 | 80769.16 | 74.53705 | 0.09606331 | 0.0313765
3.53457 | 3.536165 | 0.973867 | 0.9707849 | 2.023949e-15 | 3.924224e-15 | 0.003793207 | 519.4518 | 7028.521 | 80872.28 | 76.49369 | 0.04832161 | 0.0266672
3.531711 | 3.532974 | 0.9793753 | 0.9769491 | 3.006045e-16 | 7.300573e-16 | 3.198302e-05 | 516.4174 | 401.3519 | 4618.076 | 52.66538 | 0.03355423 | 0.1395889