## Sheet1
Voltage (V) | Initial Voltage (V) | SOC | Initial SOC | Dc (cm^2/s) | Dt* (cm^2/s) | P | dq/dV (mAh/gV) | Rfit (Ohm) | micR (Ohmcm^2) | Rdrop (Ohm) | Cap Span | Fit Error
4.181556 | 4.1845 | 0.3159334 | 0.3022548 | 2.376585e-13 | 1.22929e-13 | 0.01697996 | 1176.785 | 123.7702 | 1360.893 | 46.23332 | 0.6153245 | 0.04031485
4.171605 | 4.178611 | 0.340866 | 0.3296121 | 2.220773e-12 | 3.774364e-13 | 0.03927655 | 401.9752 | 89.69328 | 986.2066 | 41.92661 | 0.9187984 | 0.06716358
4.157858 | 4.164598 | 0.3560752 | 0.3521199 | 1.130906e-11 | 6.928869e-13 | 0.05586743 | 147.8819 | 68.10003 | 748.7818 | 38.49259 | 0.9068089 | 0.009172658
4.144518 | 4.151118 | 0.3634144 | 0.3600305 | 1.544148e-11 | 8.172525e-13 | 0.05914878 | 128.8927 | 60.58407 | 666.1414 | 35.24586 | 0.9369221 | 0.008830344
4.131884 | 4.137918 | 0.3695571 | 0.3667984 | 1.881398e-11 | 8.823655e-13 | 0.06281202 | 115.0264 | 59.16908 | 650.5832 | 35.90657 | 0.9067336 | 0.009815254
4.119357 | 4.125851 | 0.3751066 | 0.3723159 | 1.936827e-11 | 8.484455e-13 | 0.05688415 | 108.0926 | 55.3904 | 609.0353 | 33.9923 | 0.9026166 | 0.00778737
4.106898 | 4.112864 | 0.3804013 | 0.3778974 | 2.018148e-11 | 8.619271e-13 | 0.0577615 | 105.9674 | 55.0609 | 605.4124 | 34.46557 | 0.9015855 | 0.01085407
4.094453 | 4.100932 | 0.3857415 | 0.3829053 | 1.809091e-11 | 7.992832e-13 | 0.04949818 | 110.2021 | 50.61379 | 556.515 | 32.27514 | 0.8818809 | 0.01721905
4.082028 | 4.087974 | 0.3913793 | 0.3885777 | 1.669269e-11 | 7.895077e-13 | 0.05168142 | 118.5979 | 53.21834 | 585.1529 | 35.57908 | 0.8663572 | 0.0193784
4.069692 | 4.076082 | 0.3976064 | 0.3941809 | 1.311992e-11 | 6.969947e-13 | 0.04424449 | 133.9474 | 51.32439 | 564.3283 | 35.42782 | 0.8931914 | 0.02721358
4.057223 | 4.063302 | 0.4046804 | 0.4010319 | 1.245626e-11 | 7.435013e-13 | 0.04669799 | 151.3766 | 50.48728 | 555.124 | 34.1638 | 0.8842831 | 0.02712002
4.044743 | 4.051145 | 0.4129026 | 0.4083288 | 9.874283e-12 | 6.93366e-13 | 0.04347398 | 179.1913 | 50.08837 | 550.7379 | 32.13773 | 0.8477445 | 0.03229659
4.032317 | 4.038341 | 0.4225471 | 0.4174763 | 7.986621e-12 | 6.606259e-13 | 0.04334452 | 212.4645 | 52.07325 | 572.5623 | 36.65163 | 0.894242 | 0.02803571
4.019847 | 4.026293 | 0.4343079 | 0.4276179 | 6.403462e-12 | 6.47808e-13 | 0.04230758 | 261.6445 | 51.47802 | 566.0175 | 35.9941 | 0.8990393 | 0.03201518
4.00744 | 4.013401 | 0.4485388 | 0.4409979 | 4.874594e-12 | 5.99526e-13 | 0.04165352 | 320.2483 | 54.3947 | 598.0874 | 41.45847 | 0.8737471 | 0.0265134
3.994978 | 4.00148 | 0.4653164 | 0.4560797 | 4.64524e-12 | 6.398687e-13 | 0.04245745 | 360.7698 | 51.64707 | 567.8763 | 35.23354 | 0.8953211 | 0.01765799
3.982494 | 3.988475 | 0.4826685 | 0.4745531 | 6.40979e-12 | 8.358269e-13 | 0.05855127 | 342.762 | 54.32877 | 597.3625 | 36.41038 | 0.9132027 | 0.01219379
3.970015 | 3.976512 | 0.4984117 | 0.490784 | 7.776024e-12 | 8.750551e-13 | 0.05975945 | 296.1527 | 52.90094 | 581.6629 | 35.16994 | 0.91546 | 0.006650495
3.957519 | 3.963517 | 0.5121158 | 0.5060395 | 8.891783e-12 | 8.651157e-13 | 0.05851936 | 255.9013 | 52.4286 | 576.4694 | 34.82475 | 0.8944544 | 0.01206381
3.944772 | 3.951028 | 0.5236722 | 0.5181922 | 1.041336e-11 | 8.727245e-13 | 0.06126332 | 220.0664 | 54.49865 | 599.2303 | 36.33508 | 0.9066202 | 0.01490255
3.932512 | 3.938517 | 0.5339636 | 0.5291523 | 1.152417e-11 | 8.882358e-13 | 0.06079582 | 201.9074 | 53.26498 | 585.6657 | 35.32107 | 0.9046807 | 0.02044149
3.920029 | 3.926508 | 0.5436356 | 0.5387748 | 1.18708e-11 | 8.566193e-13 | 0.05878798 | 188.4645 | 53.56843 | 589.0022 | 33.94437 | 0.907192 | 0.02057162
3.907515 | 3.913551 | 0.5527462 | 0.5484964 | 1.290412e-11 | 8.776513e-13 | 0.06156353 | 177.0009 | 54.9477 | 604.1678 | 38.05903 | 0.8736964 | 0.02225394
3.894972 | 3.901479 | 0.561389 | 0.556996 | 1.388709e-11 | 9.08568e-13 | 0.06388675 | 169.5867 | 55.30161 | 608.0591 | 37.5376 | 0.8773782 | 0.02335698
3.882407 | 3.888464 | 0.5697819 | 0.5657821 | 1.404169e-11 | 9.035521e-13 | 0.06466064 | 166.0479 | 56.53499 | 621.6206 | 39.61728 | 0.8833207 | 0.02119312
3.86984 | 3.87635 | 0.5781757 | 0.5737818 | 1.363498e-11 | 9.007703e-13 | 0.059931 | 169.6107 | 52.82918 | 580.8739 | 36.24146 | 0.8746708 | 0.02492283
3.857331 | 3.86333 | 0.5868062 | 0.5825697 | 1.297346e-11 | 9.009755e-13 | 0.05915287 | 177.2588 | 52.43752 | 576.5675 | 34.69175 | 0.8685739 | 0.02612197
3.844837 | 3.851331 | 0.5959457 | 0.5910427 | 1.201589e-11 | 9.004701e-13 | 0.06627934 | 189.96 | 59.19571 | 650.876 | 40.38216 | 0.9118798 | 0.02707814
3.832271 | 3.838342 | 0.6058801 | 0.6008487 | 1.057093e-11 | 8.80064e-13 | 0.06317396 | 209.2755 | 58.21524 | 640.0954 | 38.55655 | 0.9071145 | 0.02626468
3.819762 | 3.826201 | 0.6168885 | 0.6109116 | 8.553468e-12 | 8.075664e-13 | 0.05477879 | 234.893 | 55.58148 | 611.1364 | 35.63042 | 0.8837828 | 0.03209554
3.807326 | 3.813323 | 0.6291433 | 0.6228654 | 8.725227e-12 | 9.376114e-13 | 0.06428386 | 263.9393 | 56.9051 | 625.69 | 38.28767 | 0.9145433 | 0.02933265
3.794853 | 3.801329 | 0.6429826 | 0.6354212 | 7.537554e-12 | 9.165e-13 | 0.0612934 | 293.8278 | 56.41836 | 620.3382 | 36.36435 | 0.8963451 | 0.03111594
3.782382 | 3.788376 | 0.6580449 | 0.650544 | 7.049512e-12 | 9.383457e-13 | 0.064145 | 315.3048 | 58.83059 | 646.8613 | 36.8848 | 0.8944357 | 0.02247414
3.769949 | 3.776387 | 0.6739761 | 0.6655459 | 7.306956e-12 | 1.037986e-12 | 0.07537575 | 328.5877 | 63.99911 | 703.6909 | 37.26343 | 0.9105585 | 0.0213471
3.757512 | 3.76351 | 0.6901936 | 0.6824063 | 7.577451e-12 | 1.100711e-12 | 0.08408064 | 326.9744 | 69.18138 | 760.6717 | 38.72165 | 0.9096229 | 0.02044925
3.745089 | 3.751514 | 0.7061776 | 0.697981 | 7.77298e-12 | 1.141175e-12 | 0.09482512 | 320.6755 | 77.55327 | 852.7233 | 41.52106 | 0.9037147 | 0.01983341
3.732724 | 3.738664 | 0.7217131 | 0.7143743 | 6.629684e-12 | 9.739471e-13 | 0.08538106 | 310.6004 | 84.52724 | 929.4044 | 42.86398 | 0.8742539 | 0.01819358
3.720358 | 3.726783 | 0.7368054 | 0.7290519 | 6.449996e-12 | 9.595151e-13 | 0.09314477 | 303.6857 | 96.94037 | 1065.891 | 46.56992 | 0.8871965 | 0.02294712
3.708036 | 3.713933 | 0.7516882 | 0.7445588 | 5.461286e-12 | 8.436908e-13 | 0.0915186 | 303.5468 | 112.5431 | 1237.448 | 47.97651 | 0.84596 | 0.01900875
3.694146 | 3.701064 | 0.7665026 | 0.7588177 | 5.59607e-12 | 8.288314e-13 | 0.1109366 | 279.0493 | 144.8241 | 1592.388 | 39.07849 | 0.9978438 | 0.0176287
3.681374 | 3.687228 | 0.7812401 | 0.7741875 | 3.829258e-12 | 6.426032e-13 | 0.0993947 | 301.9136 | 175.2653 | 1927.099 | 44.29085 | 0.9704579 | 0.01533044
3.669337 | 3.675519 | 0.7973743 | 0.7882927 | 2.063876e-12 | 4.429265e-13 | 0.08340028 | 365.012 | 225.6872 | 2481.503 | 53.87511 | 0.9347779 | 0.02433558
3.66195 | 3.663155 | 0.8080558 | 0.8064558 | 3.561228e-12 | 7.216387e-13 | 0.1764699 | 330.8557 | 305.325 | 3357.147 | 53.68815 | 0.7250844 | 0.01699313
3.650266 | 3.660744 | 0.8304778 | 0.8096558 | 9.11941e-13 | 3.055062e-13 | 0.07397203 | 496.4895 | 333.0587 | 3662.088 | 51.48609 | 0.8992137 | 0.02900309
3.634254 | 3.639788 | 0.8584397 | 0.8512999 | 1.232385e-12 | 3.130033e-13 | 0.1160873 | 324.9047 | 591.0339 | 6498.609 | 61.98697 | 0.7611667 | 0.03255129
3.622882 | 3.62872 | 0.8712588 | 0.8655796 | 9.445068e-13 | 1.952528e-13 | 0.08501562 | 244.0952 | 751.7345 | 8265.564 | 49.03337 | 0.6989282 | 0.0386144
3.611899 | 3.617043 | 0.8811021 | 0.8769379 | 5.846189e-13 | 1.076872e-13 | 0.05773492 | 203.1393 | 991.0645 | 10897.07 | 57.74707 | 0.6075983 | 0.03876246
3.601445 | 3.606754 | 0.8892544 | 0.8852663 | 3.708301e-13 | 6.724481e-14 | 0.0443082 | 187.9917 | 1295.688 | 14246.51 | 53.89621 | 0.52124 | 0.02908117
3.591514 | 3.596135 | 0.8967945 | 0.8932424 | 2.025438e-13 | 4.002732e-14 | 0.03204743 | 192.5465 | 1675.208 | 18419.46 | 53.15209 | 0.407451 | 0.01573733
3.582437 | 3.586892 | 0.9041159 | 0.9003466 | 1.117457e-13 | 2.559158e-14 | 0.0247383 | 208.9966 | 2159.384 | 23743.13 | 55.66575 | 0.3499056 | 0.01357767
3.574224 | 3.577982 | 0.9115358 | 0.9078852 | 6.03396e-14 | 1.716975e-14 | 0.02202622 | 241.5489 | 3080.793 | 33874.32 | 55.16064 | 0.2624751 | 0.01372396
3.566625 | 3.570466 | 0.9194562 | 0.9151864 | 3.538624e-14 | 1.273381e-14 | 0.01950763 | 280.5365 | 4005.999 | 44047.26 | 57.67506 | 0.2182808 | 0.01779248
3.559121 | 3.562784 | 0.9287331 | 0.923726 | 2.076711e-14 | 1.034398e-14 | 0.01756951 | 347.0505 | 4969.595 | 54642.31 | 52.18852 | 0.1784701 | 0.02877267
3.5521949 | 3.555457 | 0.9390222 | 0.9337402 | 1.255701e-14 | 8.463459e-15 | 0.01464368 | 406.2669 | 5851.707 | 64341.42 | 51.20542 | 0.1451808 | 0.0239688
3.546482 | 3.548933 | 0.9487541 | 0.9443042 | 6.413656e-15 | 5.724988e-15 | 0.009902109 | 456.8608 | 6889.19 | 75748.88 | 55.81145 | 0.09271277 | 0.02661609
3.541915 | 3.544032 | 0.9571987 | 0.953204 | 3.670369e-15 | 4.087592e-15 | 0.006748467 | 480.3076 | 7803.798 | 85805.28 | 49.95985 | 0.06657455 | 0.02692726
3.537658 | 3.539797 | 0.9653344 | 0.9611933 | 2.572141e-15 | 3.61711e-15 | 0.005390052 | 495.3885 | 8623.475 | 94817.9 | 47.64495 | 0.06266739 | 0.03041785
3.533931 | 3.535519 | 0.9725923 | 0.9694754 | 1.441269e-15 | 2.509559e-15 | 0.00284706 | 488.6049 | 8241.834 | 90621.63 | 45.54148 | 0.04173735 | 0.02704328
3.531242 | 3.532342 | 0.9779301 | 0.9757092 | 1.962481e-16 | 4.388216e-16 | 1.995715e-05 | 508.0334 | 408.0663 | 4486.822 | 51.79583 | 0.02386927 | 0.1303958