## 4.181 V - 4.172 V
Specific Capacity | Voltage | Fractional Capacity | qi/I
7.897457e-05 | 0.0007023777 | 0.002387989 | 0.005874319
0.0002353597 | 0.001109344 | 0.004505902 | 0.009277984
0.0003917451 | 0.001197375 | 0.006948472 | 0.01001422
0.0005481303 | 0.001231554 | 0.009452491 | 0.01030006
0.0007045157 | 0.001253515 | 0.0119365 | 0.01048374
0.000860901 | 0.001268754 | 0.01441092 | 0.0106112
0.001017286 | 0.00128519 | 0.01681093 | 0.01074866
0.001173672 | 0.001280409 | 0.01946766 | 0.01070867
0.001330056 | 0.001289577 | 0.02190477 | 0.01078536
0.001486438 | 0.001319328 | 0.02392819 | 0.01103418
0.00235422 | 0.001360918 | 0.03673931 | 0.01138202
0.003918068 | 0.001421006 | 0.05855877 | 0.01188457
0.005481914 | 0.001458388 | 0.07983163 | 0.01219722
0.007045762 | 0.001495582 | 0.1000538 | 0.01250828
0.008609613 | 0.001514463 | 0.1207371 | 0.01266619
0.01017347 | 0.001571683 | 0.1374738 | 0.01314474
0.01173732 | 0.001596105 | 0.1561793 | 0.013349
0.01330118 | 0.001623956 | 0.1739529 | 0.01358192
0.01486503 | 0.001651439 | 0.1911697 | 0.01381177
0.02353724 | 0.001773828 | 0.2818123 | 0.01483537
0.03917586 | 0.001962921 | 0.4238689 | 0.01641684
0.0548145 | 0.002140514 | 0.5438676 | 0.01790213
0.07045318 | 0.002311922 | 0.6472071 | 0.01933569
0.08609187 | 0.002465176 | 0.741703 | 0.02061741
0.1017305 | 0.002608229 | 0.8283643 | 0.02181382
0.1173692 | 0.00273699 | 0.910745 | 0.0228907
0.1330079 | 0.002898683 | 0.9745243 | 0.024243
0.1486467 | 0.003032277 | 1.041123 | 0.02536029
0.2353642 | 0.003762095 | 1.328698 | 0.03146406

## 4.172 V - 4.148 V
Specific Capacity | Voltage | Fractional Capacity | qi/I
7.897469e-05 | 0.0007050092 | 0.00112166 | 0.0125063
0.0002353602 | 0.001100811 | 0.002140859 | 0.01952748
0.0003917456 | 0.001186463 | 0.003306114 | 0.02104686
0.0005481316 | 0.001219844 | 0.004499336 | 0.02163899
0.0007045178 | 0.001237006 | 0.005702798 | 0.02194342
0.0008609043 | 0.001248829 | 0.006902712 | 0.02215315
0.001017291 | 0.001266379 | 0.008043577 | 0.02246446
0.001173678 | 0.001278397 | 0.009192866 | 0.02267764
0.001330064 | 0.001286404 | 0.01035293 | 0.02281967
0.001486448 | 0.001292705 | 0.01151379 | 0.02293143
0.00235424 | 0.001336379 | 0.01763961 | 0.02370615
0.003918102 | 0.001397802 | 0.02806713 | 0.02479574
0.005481962 | 0.00145143 | 0.0378188 | 0.02574706
0.007045822 | 0.001493436 | 0.04724033 | 0.02649221
0.008609683 | 0.001535257 | 0.05615313 | 0.02723408
0.01017355 | 0.001580129 | 0.06446854 | 0.02803006
0.01173742 | 0.001588147 | 0.07400305 | 0.02817229
0.01330128 | 0.001629953 | 0.08171207 | 0.02891389
0.01486515 | 0.001647895 | 0.09032491 | 0.02923215
0.02353745 | 0.001784652 | 0.1320608 | 0.03165807
0.03917625 | 0.001996598 | 0.1964718 | 0.03541777
0.05481509 | 0.002190159 | 0.2506066 | 0.03885133
0.07045394 | 0.002349851 | 0.3002153 | 0.04168409
0.08609279 | 0.00251617 | 0.3426058 | 0.04463441
0.1017317 | 0.002660067 | 0.3829407 | 0.04718696
0.1173706 | 0.002829968 | 0.4152846 | 0.05020081
0.1330096 | 0.002987528 | 0.4457987 | 0.05299574
0.1486485 | 0.003127355 | 0.4759389 | 0.05547611
0.2353667 | 0.003923306 | 0.6007043 | 0.06959544
0.3917557 | 0.005287991 | 0.7418098 | 0.09380352
0.5481451 | 0.006605756 | 0.830885 | 0.1171793
0.7045345 | 0.007903506 | 0.8925867 | 0.1402
0.8609239 | 0.009185586 | 0.9384818 | 0.1629426
1.017313 | 0.01047243 | 0.9726916 | 0.1857698
1.173703 | 0.01172951 | 1.00195 | 0.2080691
1.330092 | 0.01299215 | 1.025106 | 0.2304668
1.486483 | 0.01425955 | 1.043812 | 0.2529489

## 4.148 V - 4.124 V
Specific Capacity | Voltage | Fractional Capacity | qi/I
7.89744e-05 | 0.0006687511 | 0.001174926 | 0.01193925
0.0002353592 | 0.001047857 | 0.002234692 | 0.01870742
0.0003917439 | 0.001104359 | 0.003529234 | 0.01971622
0.0005481284 | 0.001146962 | 0.004754685 | 0.02047681
0.0007045134 | 0.001172564 | 0.005977797 | 0.02093389
0.0008608982 | 0.001189926 | 0.007198141 | 0.02124388
0.001017283 | 0.001196038 | 0.008462242 | 0.02135301
0.001173669 | 0.001193946 | 0.009780235 | 0.02131566
0.001330054 | 0.001204634 | 0.01098507 | 0.02150645
0.001486437 | 0.001220092 | 0.01212111 | 0.02178242
0.002354223 | 0.001267006 | 0.01848662 | 0.02261998
0.003918078 | 0.001326914 | 0.02937776 | 0.02368953
0.005481932 | 0.001366582 | 0.03991043 | 0.02439772
0.007045794 | 0.001414074 | 0.04957312 | 0.02524559
0.008609656 | 0.001465959 | 0.05843223 | 0.0261719
0.01017352 | 0.001489803 | 0.06794082 | 0.02659759
0.01173738 | 0.001531392 | 0.07625584 | 0.02734007
0.01330124 | 0.00156248 | 0.08469661 | 0.02789509
0.0148651 | 0.001587095 | 0.09318656 | 0.02833453
0.02353736 | 0.001744805 | 0.1342145 | 0.03115012
0.03917601 | 0.001943601 | 0.2005403 | 0.03469923
0.05481469 | 0.00216585 | 0.2518008 | 0.03866703
0.0704534 | 0.002358078 | 0.2972571 | 0.04209888
0.0860921 | 0.002532076 | 0.338279 | 0.04520525
0.1017308 | 0.002694209 | 0.3756727 | 0.04809979
0.1173695 | 0.002858769 | 0.4084744 | 0.05103765
0.1330084 | 0.003035851 | 0.4359002 | 0.05419908
0.1486472 | 0.003192065 | 0.4633119 | 0.05698795
0.2353649 | 0.004028238 | 0.5813197 | 0.0719161
0.3917529 | 0.005506292 | 0.7078505 | 0.09830372
0.548142 | 0.006921761 | 0.7878889 | 0.123574
0.704532 | 0.008295432 | 0.8449874 | 0.1480979
0.8609216 | 0.009666052 | 0.8861413 | 0.1725675
1.01731 | 0.01102961 | 0.9176596 | 0.196911
1.173699 | 0.01237294 | 0.9437836 | 0.2208932
1.330089 | 0.01372679 | 0.964051 | 0.2450633
1.486478 | 0.01506649 | 0.9816014 | 0.2689806

## 4.124 V - 4.101 V
Specific Capacity | Voltage | Fractional Capacity | qi/I
7.897463e-05 | 0.0006898849 | 0.001088737 | 0.01288455
0.0002353599 | 0.001046262 | 0.00213946 | 0.01954029
0.0003917453 | 0.001112304 | 0.003349597 | 0.02077368
0.0005481311 | 0.001130447 | 0.004611545 | 0.02111251
0.0007045166 | 0.001152796 | 0.005812339 | 0.02152987
0.0008609024 | 0.001169206 | 0.007002854 | 0.02183632
0.001017288 | 0.001166349 | 0.008295216 | 0.02178296
0.001173674 | 0.001183334 | 0.009433052 | 0.02210017
0.00133006 | 0.001188495 | 0.01064354 | 0.02219654
0.001486443 | 0.00119806 | 0.0118 | 0.02237519
0.002354234 | 0.001232034 | 0.01817352 | 0.02300969
0.003918094 | 0.001298061 | 0.02870727 | 0.02424282
0.005481953 | 0.001348804 | 0.03865437 | 0.02519052
0.007045815 | 0.001402785 | 0.04776967 | 0.02619869
0.008609669 | 0.001447613 | 0.05656479 | 0.0270359
0.01017352 | 0.001484049 | 0.06519816 | 0.02771639
0.01173738 | 0.001518955 | 0.07349172 | 0.0283683
0.01330124 | 0.001550991 | 0.08156335 | 0.0289666
0.0148651 | 0.001582466 | 0.08933995 | 0.02955443
0.02353731 | 0.001725049 | 0.129768 | 0.03221732
0.03917587 | 0.001957491 | 0.1903404 | 0.03655844
0.05481447 | 0.00214824 | 0.2426748 | 0.0401209
0.07045311 | 0.002338932 | 0.2864803 | 0.04368229
0.08609175 | 0.002535663 | 0.3229105 | 0.04735648
0.1017303 | 0.002698744 | 0.3585097 | 0.05040219
0.117369 | 0.002881196 | 0.3874296 | 0.05380967
0.1330077 | 0.003033906 | 0.4169526 | 0.05666171
0.1486463 | 0.003220256 | 0.4390115 | 0.060142
0.2353634 | 0.004072652 | 0.5496343 | 0.07606147
0.3917509 | 0.005566534 | 0.6693255 | 0.1039614
0.5481391 | 0.007004136 | 0.7443007 | 0.1308102
0.7045274 | 0.008441523 | 0.7937601 | 0.157655
0.860916 | 0.009820371 | 0.8337677 | 0.1834064
1.017305 | 0.01118602 | 0.8649439 | 0.2089113
1.173694 | 0.01256485 | 0.8884027 | 0.2346625
1.330083 | 0.01391507 | 0.9090877 | 0.2598792
1.486472 | 0.01525265 | 0.9268801 | 0.2848599

## 4.101 V - 4.077 V
Specific Capacity | Voltage | Fractional Capacity | qi/I
7.897748e-05 | 0.0006457485 | 0.001068192 | 0.01313233
0.000235368 | 0.0009941565 | 0.00206777 | 0.02021774
0.0003917587 | 0.001062253 | 0.003221071 | 0.0216026
0.0005481492 | 0.001084568 | 0.004414197 | 0.0220564
0.0007045405 | 0.001101927 | 0.005584224 | 0.0224094
0.0008609314 | 0.001110314 | 0.006772241 | 0.02257994
0.001017322 | 0.001124627 | 0.007900594 | 0.02287102
0.001173713 | 0.001144274 | 0.008958632 | 0.02327057
0.001330104 | 0.001142751 | 0.01016585 | 0.02323961
0.001486492 | 0.001155914 | 0.01123173 | 0.0235073
0.002354304 | 0.001184551 | 0.01735875 | 0.02408968
0.003918208 | 0.001245081 | 0.02748524 | 0.02532064
0.005482116 | 0.001280605 | 0.0373889 | 0.02604308
0.007046021 | 0.001340729 | 0.04589999 | 0.02726579
0.008609925 | 0.001382724 | 0.0543843 | 0.02811983
0.01017383 | 0.001403516 | 0.06331065 | 0.02854265
0.01173774 | 0.001448348 | 0.07078172 | 0.02945438
0.01330164 | 0.001482676 | 0.07835536 | 0.0301525
0.01486555 | 0.001509954 | 0.08598586 | 0.03070723
0.02353809 | 0.001662922 | 0.1236258 | 0.03381807
0.03917724 | 0.001878622 | 0.1821395 | 0.03820464
0.05481642 | 0.00209537 | 0.228486 | 0.04261253
0.07045563 | 0.002289947 | 0.2687199 | 0.04656952
0.08609487 | 0.002462525 | 0.3053558 | 0.05007914
0.1017341 | 0.002630231 | 0.3378176 | 0.05348967
0.1173733 | 0.002800182 | 0.366094 | 0.05694586
0.1330125 | 0.002972535 | 0.3908183 | 0.0604509
0.1486517 | 0.003144119 | 0.4129338 | 0.0639403
0.2353722 | 0.003985938 | 0.5157441 | 0.08105989
0.3917659 | 0.005462483 | 0.6263919 | 0.1110875
0.5481601 | 0.006868957 | 0.6969893 | 0.1396901
0.7045548 | 0.008249514 | 0.7459263 | 0.1677657
0.8609495 | 0.009608498 | 0.7825853 | 0.1954024
1.017344 | 0.01092873 | 0.8130323 | 0.222251
1.173739 | 0.01224974 | 0.8368622 | 0.2491156
1.330134 | 0.01356083 | 0.8566801 | 0.2757781
1.48653 | 0.01485608 | 0.8739346 | 0.3021186

## 4.077 V - 4.052 V
Specific Capacity | Voltage | Fractional Capacity | qi/I
7.898005e-05 | 0.0006703304 | 0.0009154766 | 0.01532297
0.0002353763 | 0.00100822 | 0.001813953 | 0.02304679
0.0003917723 | 0.001070818 | 0.002842737 | 0.02447771
0.0005481686 | 0.001088197 | 0.00391404 | 0.02487493
0.0007045651 | 0.001116087 | 0.00490503 | 0.02551245
0.0008609617 | 0.001122967 | 0.005957108 | 0.02566972
0.001017358 | 0.001134415 | 0.006968199 | 0.02593142
0.001173754 | 0.001139381 | 0.008004364 | 0.02604492
0.00133015 | 0.001148935 | 0.008995472 | 0.02626332
0.001486544 | 0.001153334 | 0.01001478 | 0.02636387
0.002354388 | 0.001191127 | 0.01535814 | 0.02722777
0.003918349 | 0.001248752 | 0.02438067 | 0.028545
0.005482308 | 0.001303498 | 0.03267922 | 0.02979643
0.007046267 | 0.001339356 | 0.04087725 | 0.03061609
0.00861023 | 0.001375591 | 0.04863446 | 0.03144437
0.01017419 | 0.001400774 | 0.05643527 | 0.03202001
0.01173816 | 0.001445783 | 0.06308348 | 0.03304885
0.01330213 | 0.001479932 | 0.069839 | 0.03382945
0.01486609 | 0.001499381 | 0.07703772 | 0.03427404
0.0235389 | 0.001651292 | 0.1107595 | 0.03774652
0.03917856 | 0.001856862 | 0.163941 | 0.04244558
0.05481824 | 0.002034447 | 0.2093618 | 0.04650494
0.07045793 | 0.002229078 | 0.2455972 | 0.05095394
0.08609765 | 0.0023963 | 0.27917 | 0.05477641
0.1017374 | 0.002551766 | 0.3097836 | 0.05833018
0.1173771 | 0.002722306 | 0.3350157 | 0.06222849
0.1330168 | 0.002876759 | 0.3592708 | 0.06575908
0.1486566 | 0.003033797 | 0.3807293 | 0.06934877
0.2353799 | 0.00382601 | 0.4780156 | 0.08745771
0.3917782 | 0.005208301 | 0.584471 | 0.1190551
0.5481767 | 0.006506967 | 0.654577 | 0.1487408
0.7045756 | 0.0078066 | 0.7012687 | 0.1784486
0.8609745 | 0.009069611 | 0.7375991 | 0.2073194
1.017373 | 0.01032652 | 0.7655002 | 0.2360504
1.173772 | 0.01154238 | 0.7901462 | 0.2638433
1.330173 | 0.01275578 | 0.8102514 | 0.2915798
1.486574 | 0.01397509 | 0.8265147 | 0.3194514
2.353829 | 0.02041565 | 0.8958401 | 0.4666733

## 4.052 V - 4.028 V
Specific Capacity | Voltage | Fractional Capacity | qi/I
7.898318e-05 | 0.000655994 | 0.0008312636 | 0.01687532
0.0002353849 | 0.000992389 | 0.001637573 | 0.02552908
0.0003917864 | 0.001038173 | 0.002605455 | 0.02670688
0.0005481877 | 0.001058961 | 0.00357399 | 0.02724165
0.000704589 | 0.001074789 | 0.004526022 | 0.02764885
0.0008609902 | 0.001077843 | 0.005515015 | 0.02772743
0.001017391 | 0.001098827 | 0.006392382 | 0.02826726
0.001173793 | 0.001095199 | 0.0073995 | 0.02817394
0.001330193 | 0.001111409 | 0.008263136 | 0.02859096
0.001486591 | 0.001115987 | 0.009196795 | 0.02870872
0.002354465 | 0.001153182 | 0.01409608 | 0.02966555
0.003918479 | 0.001197642 | 0.02258887 | 0.03080926
0.005482498 | 0.001256051 | 0.03013528 | 0.03231179
0.007046522 | 0.001273995 | 0.03818661 | 0.03277339
0.008610542 | 0.001334351 | 0.04455171 | 0.03432603
0.01017456 | 0.00136319 | 0.05153037 | 0.0350679
0.01173858 | 0.001400401 | 0.05787182 | 0.03602513
0.0133026 | 0.001420446 | 0.06465705 | 0.03654079
0.01486662 | 0.00144887 | 0.07084137 | 0.03727197
0.02353978 | 0.001570934 | 0.1034543 | 0.04041204
0.03918008 | 0.001778486 | 0.1520964 | 0.04575125
0.05482046 | 0.001967312 | 0.192386 | 0.05060874
0.07046084 | 0.002125651 | 0.2288547 | 0.05468195
0.08610119 | 0.002287012 | 0.259923 | 0.0588329
0.1017415 | 0.002444854 | 0.287309 | 0.06289332
0.1173818 | 0.002580771 | 0.3140187 | 0.0663897
0.1330222 | 0.002731654 | 0.3362038 | 0.07027108
0.1486627 | 0.002886927 | 0.355525 | 0.07426541
0.2353896 | 0.003624473 | 0.4483802 | 0.09323853
0.3917942 | 0.00487337 | 0.5550507 | 0.125366
0.5481987 | 0.006106019 | 0.6198461 | 0.1570755
0.7046035 | 0.007295944 | 0.6667566 | 0.1876859
0.8610084 | 0.00844332 | 0.7040414 | 0.2172016
1.017414 | 0.009588388 | 0.7325815 | 0.2466581
1.173819 | 0.01070562 | 0.7569957 | 0.2753982
1.330224 | 0.01181253 | 0.777474 | 0.3038731
1.486629 | 0.01290743 | 0.7951829 | 0.3320387
2.353905 | 0.018845 | 0.8623762 | 0.4847803

## 4.028 V - 4.003 V
Specific Capacity | Voltage | Fractional Capacity | qi/I
7.89829e-05 | 0.0006642827 | 0.0007511541 | 0.018675
0.0002353848 | 0.0009731927 | 0.001528018 | 0.02735934
0.0003917868 | 0.001033849 | 0.002394097 | 0.02906456
0.0005481887 | 0.001042615 | 0.00332166 | 0.02931097
0.0007045907 | 0.001061693 | 0.004192634 | 0.02984735
0.0008609922 | 0.001073707 | 0.005065969 | 0.0301851
0.001017394 | 0.001081155 | 0.005944976 | 0.0303945
0.001173795 | 0.00108496 | 0.006834828 | 0.03050149
0.001330196 | 0.001104801 | 0.007606427 | 0.03105929
0.001486595 | 0.00110862 | 0.008471472 | 0.03116665
0.002354469 | 0.001136848 | 0.01308397 | 0.03196023
0.003918486 | 0.001190832 | 0.0207882 | 0.0334779
0.005482505 | 0.001222124 | 0.02834084 | 0.03435759
0.007046523 | 0.001254938 | 0.0354733 | 0.03528007
0.008610546 | 0.001296013 | 0.04197303 | 0.03643478
0.01017457 | 0.001329061 | 0.04836379 | 0.03736385
0.0117386 | 0.001366283 | 0.0542781 | 0.03841024
0.01330262 | 0.001381184 | 0.06084639 | 0.03882916
0.01486664 | 0.001408856 | 0.06666461 | 0.0396071
0.02353982 | 0.001539153 | 0.09662075 | 0.0432701
0.03918016 | 0.001709296 | 0.1448098 | 0.04805329
0.05482054 | 0.001874573 | 0.1847523 | 0.05269969
0.07046093 | 0.002041596 | 0.2180357 | 0.05739515
0.08610136 | 0.002167476 | 0.2509601 | 0.06093398
0.1017418 | 0.0023031 | 0.2790845 | 0.06474673
0.1173823 | 0.002454084 | 0.3021775 | 0.06899128
0.1330228 | 0.002587516 | 0.3247821 | 0.07274239
0.1486633 | 0.002718933 | 0.3454255 | 0.07643685
0.235391 | 0.003418262 | 0.4350442 | 0.09609689
0.391797 | 0.004599034 | 0.5381997 | 0.1292916
0.5482034 | 0.005713589 | 0.6061521 | 0.1606247
0.7046101 | 0.006806752 | 0.65397 | 0.1913564
0.8610167 | 0.007883145 | 0.6900189 | 0.2216166
1.017424 | 0.008927872 | 0.7199507 | 0.2509866
1.173831 | 0.009996418 | 0.7418394 | 0.2810261
1.330238 | 0.01102377 | 0.762339 | 0.3099074
1.486645 | 0.0120555 | 0.77906 | 0.338912
2.353931 | 0.01761355 | 0.8442979 | 0.4951631

## 4.003 V - 3.978 V
Specific Capacity | Voltage | Fractional Capacity | qi/I
7.898438e-05 | 0.0006588751 | 0.0007327575 | 0.01914384
0.0002353892 | 0.0009610601 | 0.001497125 | 0.02792402
0.0003917937 | 0.001008385 | 0.002374943 | 0.02929903
0.0005481987 | 0.00103586 | 0.003234887 | 0.0300973
0.0007046037 | 0.00104293 | 0.004129637 | 0.03030275
0.0008610083 | 0.001062978 | 0.00495114 | 0.03088526
0.001017413 | 0.001073471 | 0.005793341 | 0.03119013
0.001173818 | 0.001077476 | 0.006659094 | 0.03130649
0.001330222 | 0.001077482 | 0.007546339 | 0.03130665
0.001486624 | 0.001096782 | 0.0082852 | 0.03186741
0.002354517 | 0.001136697 | 0.01266133 | 0.03302713
0.003918565 | 0.001179287 | 0.02031092 | 0.03426459
0.005482615 | 0.001220108 | 0.02746702 | 0.03545066
0.007046665 | 0.001238428 | 0.03478044 | 0.03598294
0.008610714 | 0.001267432 | 0.04152758 | 0.03682567
0.01017476 | 0.001306146 | 0.0476162 | 0.03795049
0.01173881 | 0.001322549 | 0.05425435 | 0.03842707
0.01330286 | 0.001354019 | 0.06005407 | 0.03934145
0.01486691 | 0.001376713 | 0.06600843 | 0.04000082
0.02354019 | 0.001511191 | 0.09521663 | 0.04390812
0.03918073 | 0.001686225 | 0.1420297 | 0.04899376
0.05482131 | 0.001838143 | 0.1823023 | 0.05340778
0.07046187 | 0.001990935 | 0.2163312 | 0.05784718
0.08610245 | 0.002126362 | 0.2475144 | 0.06178203
0.1017431 | 0.002264188 | 0.2746721 | 0.06578656
0.1173837 | 0.002394755 | 0.2996186 | 0.06958021
0.1330243 | 0.002533818 | 0.3209059 | 0.0736207
0.1486649 | 0.002663127 | 0.3412234 | 0.07737777
0.2353931 | 0.003314622 | 0.4340921 | 0.09630706
0.3918003 | 0.004441381 | 0.5392236 | 0.1290452
0.5482083 | 0.005515116 | 0.6075936 | 0.1602427
0.7046166 | 0.006581558 | 0.6544046 | 0.1912283
0.8610249 | 0.007608146 | 0.6917657 | 0.2210559
1.017433 | 0.008604767 | 0.7227516 | 0.2500127
1.173842 | 0.009642244 | 0.7441385 | 0.2801565
1.330251 | 0.01065775 | 0.7629402 | 0.3096619
1.48666 | 0.01163587 | 0.7809714 | 0.3380812
2.35396 | 0.01709068 | 0.8419029 | 0.4965707

## 3.978 V - 3.954 V
Specific Capacity | Voltage | Fractional Capacity | qi/I
7.898632e-05 | 0.0006581931 | 0.0007321521 | 0.01915961
0.0002353952 | 0.0009636941 | 0.001490257 | 0.02805259
0.0003918039 | 0.001007944 | 0.002371565 | 0.0293407
0.000548213 | 0.001037697 | 0.003223157 | 0.03020679
0.0007046221 | 0.001042456 | 0.004123835 | 0.0303453
0.0008610312 | 0.001048372 | 0.00501079 | 0.03051753
0.00101744 | 0.001050662 | 0.005908108 | 0.0305842
0.001173849 | 0.00106821 | 0.006704373 | 0.03109502
0.001330258 | 0.001067451 | 0.007603099 | 0.03107291
0.001486664 | 0.001082328 | 0.008380243 | 0.03150597
0.00235458 | 0.001094726 | 0.01312232 | 0.03186686
0.003918669 | 0.001151373 | 0.02076468 | 0.03351583
0.005482761 | 0.001199659 | 0.0278833 | 0.03492139
0.007046852 | 0.001221221 | 0.03520494 | 0.03554905
0.008610944 | 0.001266866 | 0.04146893 | 0.03687775
0.01017504 | 0.001309635 | 0.04740111 | 0.03812272
0.01173914 | 0.001317475 | 0.05436214 | 0.03835093
0.01330323 | 0.001337141 | 0.06069917 | 0.0389234
0.01486733 | 0.00138429 | 0.06552524 | 0.04029588
0.02354086 | 0.001481959 | 0.09691453 | 0.04313896
0.0391818 | 0.001676902 | 0.142554 | 0.04881364
0.05482276 | 0.001828791 | 0.182894 | 0.05323503
0.07046375 | 0.001970474 | 0.2181714 | 0.05735934
0.08610477 | 0.00211201 | 0.2487333 | 0.06147935
0.1017458 | 0.002254485 | 0.2753416 | 0.0656267
0.1173869 | 0.002385593 | 0.3002105 | 0.06944313
0.133028 | 0.00250513 | 0.3239781 | 0.07292275
0.1486692 | 0.002629522 | 0.3449427 | 0.07654369
0.2354001 | 0.003301166 | 0.4350528 | 0.09609477
0.3918122 | 0.004455209 | 0.536553 | 0.1296881
0.5482245 | 0.005535227 | 0.6042626 | 0.1611266
0.704637 | 0.006577444 | 0.6535985 | 0.1914647
0.8610494 | 0.007643141 | 0.68732 | 0.2224862
1.017462 | 0.008677925 | 0.715328 | 0.2526078
1.173876 | 0.009706045 | 0.7378749 | 0.2825354
1.33029 | 0.01073473 | 0.7560632 | 0.3124793
1.486704 | 0.01176876 | 0.7707201 | 0.3425788
2.354029 | 0.01727987 | 0.8311397 | 0.5030023

## 3.954 V - 3.929 V
Specific Capacity | Voltage | Fractional Capacity | qi/I
7.898837e-05 | 0.0006510885 | 0.0007710932 | 0.01819212
0.0002354006 | 0.0009601575 | 0.001558292 | 0.02682784
0.0003918128 | 0.001018326 | 0.002445543 | 0.02845318
0.0005482249 | 0.001032259 | 0.00337562 | 0.0288425
0.0007046371 | 0.001035117 | 0.004326728 | 0.02892234
0.0008610493 | 0.001054391 | 0.005190508 | 0.02946086
0.001017462 | 0.001059355 | 0.006104641 | 0.0295996
0.001173875 | 0.00107785 | 0.006922245 | 0.03011636
0.001330288 | 0.001071367 | 0.007892068 | 0.02993521
0.001486697 | 0.001078816 | 0.008759083 | 0.03014334
0.002354632 | 0.0011105 | 0.01347684 | 0.03102862
0.003918756 | 0.001155378 | 0.02155796 | 0.03228257
0.00548288 | 0.001207706 | 0.02885566 | 0.03374466
0.007047002 | 0.001226216 | 0.03652759 | 0.03426185
0.008611125 | 0.001274708 | 0.04293711 | 0.03561676
0.01017525 | 0.001305052 | 0.04955651 | 0.03646461
0.01173937 | 0.001326608 | 0.05624525 | 0.03706691
0.0133035 | 0.001360748 | 0.06214006 | 0.03802081
0.01486761 | 0.001381551 | 0.06840029 | 0.03860208
0.02354131 | 0.001514103 | 0.09882319 | 0.04230572
0.03918262 | 0.001684884 | 0.1478111 | 0.04707752
0.05482393 | 0.0018607 | 0.187274 | 0.05199
0.0704653 | 0.002005668 | 0.2233058 | 0.05604053
0.08610673 | 0.002139187 | 0.2558421 | 0.05977116
0.1017482 | 0.002297625 | 0.2814693 | 0.06419805
0.1173896 | 0.002428173 | 0.3072795 | 0.06784567
0.133031 | 0.002573156 | 0.3286022 | 0.07189661
0.1486725 | 0.002685132 | 0.3519239 | 0.07502529
0.2354055 | 0.003372847 | 0.4436124 | 0.09424065
0.3918214 | 0.004560484 | 0.5460858 | 0.1274243
0.5482371 | 0.005680381 | 0.6134437 | 0.1587152
0.7046534 | 0.006790159 | 0.659598 | 0.1897233
0.8610694 | 0.007906618 | 0.6921992 | 0.220918
1.017485 | 0.00896812 | 0.7211249 | 0.2505772
1.173902 | 0.01003056 | 0.7438582 | 0.2802626
1.330318 | 0.01110715 | 0.7612664 | 0.3103431
1.486733 | 0.01216312 | 0.7769123 | 0.3398476
2.354074 | 0.01804078 | 0.8293706 | 0.5040739

## 3.929 V - 3.904 V
Specific Capacity | Voltage | Fractional Capacity | qi/I
7.898831e-05 | 0.0006772762 | 0.0007705337 | 0.01820522
0.0002354008 | 0.0009945992 | 0.001563704 | 0.02673482
0.0003918132 | 0.001043485 | 0.002480775 | 0.02804893
0.0005482259 | 0.001069469 | 0.003386771 | 0.02874739
0.0007046385 | 0.001081495 | 0.004304636 | 0.02907064
0.0008610507 | 0.001093335 | 0.005203194 | 0.0293889
0.001017463 | 0.001103826 | 0.006089934 | 0.02967092
0.001173875 | 0.001115659 | 0.006951605 | 0.029989
0.001330288 | 0.001112607 | 0.007899481 | 0.02990694
0.001486698 | 0.001123288 | 0.008744324 | 0.03019404
0.00235464 | 0.001155336 | 0.01346513 | 0.03105551
0.003918778 | 0.001209321 | 0.02140935 | 0.03250662
0.005482912 | 0.001254343 | 0.02887949 | 0.03371681
0.007047044 | 0.001281234 | 0.03633901 | 0.03443962
0.00861118 | 0.001320331 | 0.04308979 | 0.03549055
0.01017532 | 0.001352385 | 0.04970982 | 0.03635215
0.01173946 | 0.00137088 | 0.05657741 | 0.0368493
0.01330359 | 0.001393005 | 0.06309728 | 0.03744401
0.01486772 | 0.001427342 | 0.06881939 | 0.03836699
0.02354148 | 0.001551192 | 0.1002681 | 0.04169608
0.03918288 | 0.001739992 | 0.1487797 | 0.04677101
0.05482428 | 0.001918916 | 0.1887607 | 0.05158048
0.07046566 | 0.002080676 | 0.2237524 | 0.05592857
0.08610712 | 0.002218726 | 0.256407 | 0.05963933
0.1017486 | 0.002361653 | 0.2846472 | 0.06348117
0.1173901 | 0.002523392 | 0.3073556 | 0.06782869
0.1330315 | 0.002652562 | 0.3313474 | 0.07130075
0.1486731 | 0.002805873 | 0.3500732 | 0.07542171
0.2354061 | 0.003527492 | 0.4409063 | 0.09481873
0.3918216 | 0.004750046 | 0.5449857 | 0.1276808
0.5482376 | 0.005952175 | 0.608538 | 0.1599939
0.704654 | 0.007114612 | 0.6543638 | 0.19124
0.8610706 | 0.00827839 | 0.6872068 | 0.2225221
1.017487 | 0.009410118 | 0.7143787 | 0.2529427
1.173904 | 0.01055806 | 0.7345867 | 0.283799
1.33032 | 0.01167049 | 0.7531155 | 0.3137009
1.486737 | 0.01280757 | 0.7669409 | 0.3442653
2.354081 | 0.01889455 | 0.8231506 | 0.5078819

## 3.904 V - 3.879 V
Specific Capacity | Voltage | Fractional Capacity | qi/I
7.898922e-05 | 0.0006825004 | 0.0007675721 | 0.01827551
0.0002354033 | 0.0009839944 | 0.001586625 | 0.02634873
0.0003918176 | 0.00104789 | 0.002479832 | 0.02805967
0.0005482319 | 0.001075167 | 0.003381757 | 0.02879008
0.0007046457 | 0.001082981 | 0.004315231 | 0.02899933
0.0008610596 | 0.001087938 | 0.005249079 | 0.02913207
0.001017474 | 0.001104346 | 0.006110436 | 0.02957143
0.001173888 | 0.0011135 | 0.006991826 | 0.02981655
0.001330302 | 0.001121709 | 0.007865461 | 0.03003634
0.001486713 | 0.001126854 | 0.008750113 | 0.03017412
0.002354659 | 0.001159477 | 0.01346852 | 0.03104767
0.003918805 | 0.001205255 | 0.02156397 | 0.03227348
0.005482951 | 0.001245893 | 0.02918688 | 0.03336166
0.007047098 | 0.001305634 | 0.0357967 | 0.03496136
0.008611243 | 0.001319185 | 0.04329266 | 0.03532422
0.01017538 | 0.001367909 | 0.04933415 | 0.03662894
0.01173952 | 0.001376868 | 0.05654734 | 0.03686885
0.01330366 | 0.001416018 | 0.06230983 | 0.03791718
0.0148678 | 0.001443502 | 0.06830987 | 0.03865314
0.02354162 | 0.001567508 | 0.09960488 | 0.04197368
0.03918311 | 0.001759962 | 0.1476555 | 0.04712708
0.05482464 | 0.001924103 | 0.1889738 | 0.05152233
0.07046614 | 0.002084997 | 0.2241451 | 0.05583062
0.08610769 | 0.002252862 | 0.2534904 | 0.06032557
0.1017493 | 0.002401859 | 0.2809558 | 0.06431528
0.1173909 | 0.002550011 | 0.3053138 | 0.06828236
0.1330325 | 0.002686263 | 0.3284455 | 0.0719308
0.1486741 | 0.002832168 | 0.3481532 | 0.07583772
0.2354074 | 0.003580753 | 0.4360135 | 0.09588276
0.3918238 | 0.004854262 | 0.5353302 | 0.1299838
0.54824 | 0.006078517 | 0.5981737 | 0.1627659
0.704657 | 0.00726081 | 0.6436458 | 0.1944244
0.8610742 | 0.008444441 | 0.6762759 | 0.2261186
1.017491 | 0.009591418 | 0.7035614 | 0.2568314
1.173908 | 0.01073097 | 0.7255197 | 0.2873454
1.330325 | 0.0118686 | 0.7433826 | 0.3178078
1.486742 | 0.01299327 | 0.7588768 | 0.3479233
2.354101 | 0.01914266 | 0.8155996 | 0.5125863

## 3.879 V - 3.855 V
Specific Capacity | Voltage | Fractional Capacity | qi/I
7.898888e-05 | 0.000672295 | 0.0007457695 | 0.01880982
0.0002354028 | 0.000964669 | 0.00154893 | 0.02698994
0.0003918168 | 0.001026125 | 0.002423713 | 0.02870939
0.0005482306 | 0.001038553 | 0.003350681 | 0.0290571
0.0007046444 | 0.001067938 | 0.004188153 | 0.02987926
0.0008610586 | 0.001061826 | 0.005147281 | 0.02970828
0.001017472 | 0.001064313 | 0.006068087 | 0.0297779
0.001173886 | 0.001086447 | 0.00685829 | 0.03039719
0.001330299 | 0.001087974 | 0.00776121 | 0.03043991
0.00148671 | 0.001100185 | 0.008577467 | 0.03078157
0.002354651 | 0.001125544 | 0.01327891 | 0.03149108
0.003918783 | 0.001177618 | 0.0211225 | 0.03294806
0.005482912 | 0.001220345 | 0.02851854 | 0.03414351
0.007047046 | 0.001257721 | 0.03556488 | 0.03518922
0.008611185 | 0.001301785 | 0.04198771 | 0.03642205
0.01017532 | 0.001319908 | 0.04893315 | 0.03692911
0.01173946 | 0.001352338 | 0.05510127 | 0.03783643
0.0133036 | 0.001374464 | 0.06143762 | 0.03845549
0.01486773 | 0.00140079 | 0.06737057 | 0.03919206
0.02354151 | 0.001529455 | 0.09770036 | 0.0427919
0.03918294 | 0.001722781 | 0.1443662 | 0.04820087
0.05482439 | 0.001906471 | 0.1825333 | 0.05334023
0.07046586 | 0.002059332 | 0.2171956 | 0.05761703
0.08610731 | 0.002228078 | 0.245306 | 0.06233829
0.1017488 | 0.002367712 | 0.2727714 | 0.06624503
0.1173902 | 0.002511155 | 0.296727 | 0.07025833
0.1330318 | 0.002653358 | 0.3182424 | 0.07423692
0.1486733 | 0.002797291 | 0.3373602 | 0.07826392
0.2354065 | 0.003516989 | 0.4248601 | 0.09839992
0.3918227 | 0.00475689 | 0.5228354 | 0.1330903
0.5482388 | 0.005969901 | 0.5829096 | 0.1670284
0.7046549 | 0.007135796 | 0.6268052 | 0.1996482
0.8610708 | 0.00828984 | 0.6593124 | 0.2319364
1.017486 | 0.009419081 | 0.6856755 | 0.2635307
1.173902 | 0.01051931 | 0.7083426 | 0.2943132
1.330318 | 0.01163672 | 0.7256433 | 0.3255767
1.486733 | 0.01272418 | 0.7416547 | 0.3560019
2.354088 | 0.01864439 | 0.8014436 | 0.5216394

## 3.855 V - 3.829 V
Specific Capacity | Voltage | Fractional Capacity | qi/I
7.898934e-05 | 0.0006929812 | 0.0006560004 | 0.02138381
0.0002354035 | 0.0009761012 | 0.001387954 | 0.03012031
0.0003918176 | 0.001035825 | 0.002176981 | 0.03196322
0.0005482323 | 0.001070017 | 0.002948702 | 0.03301833
0.0007046468 | 0.001071912 | 0.003783287 | 0.03307681
0.000861061 | 0.001082419 | 0.004578208 | 0.03340104
0.001017475 | 0.001069809 | 0.00547362 | 0.03301192
0.001173889 | 0.001098445 | 0.006150435 | 0.03389557
0.001330304 | 0.00109903 | 0.006966239 | 0.0339136
0.001486716 | 0.001118708 | 0.007648359 | 0.03452079
0.002354662 | 0.0011441 | 0.01184463 | 0.03530435
0.003918803 | 0.001190304 | 0.01894753 | 0.03673011
0.005482943 | 0.001242792 | 0.02539056 | 0.03834978
0.00704708 | 0.001262251 | 0.03213072 | 0.03895025
0.008611223 | 0.001301927 | 0.03806582 | 0.04017456
0.01017536 | 0.001328821 | 0.04406974 | 0.04100444
0.0117395 | 0.001356101 | 0.04982126 | 0.04184624
0.01330365 | 0.001376127 | 0.05563772 | 0.04246417
0.0148678 | 0.001411217 | 0.0606331 | 0.04354694
0.02354164 | 0.001520707 | 0.08909394 | 0.04692554
0.03918315 | 0.001715421 | 0.1314576 | 0.05293397
0.05482471 | 0.00187093 | 0.1686459 | 0.0577326
0.07046629 | 0.002019511 | 0.2008132 | 0.06231745
0.08610788 | 0.002185137 | 0.2267886 | 0.06742827
0.1017495 | 0.002307525 | 0.2537715 | 0.07120484
0.1173911 | 0.002448905 | 0.2758801 | 0.07556747
0.1330327 | 0.002578982 | 0.2968706 | 0.0795813
0.1486743 | 0.002706035 | 0.3161984 | 0.08350182
0.2354075 | 0.003398366 | 0.3986641 | 0.1048655
0.3918238 | 0.004562723 | 0.4942239 | 0.1407947
0.5482406 | 0.005684903 | 0.5550156 | 0.1754224
0.7046567 | 0.006778464 | 0.5982784 | 0.209167
0.8610727 | 0.007844348 | 0.6317424 | 0.2420576
1.017489 | 0.00888467 | 0.6590913 | 0.2741593
1.173906 | 0.009919451 | 0.681087 | 0.3060901
1.330322 | 0.01093572 | 0.7001099 | 0.3374497
1.486738 | 0.01193237 | 0.7170757 | 0.3682036
2.354095 | 0.0173122 | 0.7825803 | 0.5342117

## 3.829 V - 3.804 V
Specific Capacity | Voltage | Fractional Capacity | qi/I
7.89833e-05 | 0.0006723134 | 0.0005603463 | 0.02503404
0.0002353861 | 0.0009694564 | 0.001158099 | 0.03609845
0.0003917893 | 0.001005165 | 0.001859123 | 0.03742806
0.0005481926 | 0.001019674 | 0.002564275 | 0.03796838
0.0007045953 | 0.001036474 | 0.003242457 | 0.0385939
0.0008609979 | 0.00104811 | 0.003918213 | 0.03902718
0.0010174 | 0.00105116 | 0.004616533 | 0.03914075
0.001173803 | 0.001074259 | 0.005211695 | 0.04000088
0.001330205 | 0.001068531 | 0.005937784 | 0.03978759
0.001486605 | 0.001071971 | 0.006614627 | 0.03991568
0.002354486 | 0.001111839 | 0.0101006 | 0.0414002
0.003918513 | 0.001152847 | 0.01621222 | 0.04292719
0.005482537 | 0.001188697 | 0.02199902 | 0.04426211
0.007046559 | 0.00122914 | 0.02734442 | 0.04576806
0.00861058 | 0.001264424 | 0.03248124 | 0.0470819
0.0101746 | 0.001289598 | 0.03763187 | 0.04801928
0.01173862 | 0.001308867 | 0.04277742 | 0.04873679
0.01330265 | 0.001323358 | 0.04794616 | 0.04927637
0.01486668 | 0.001344724 | 0.05273193 | 0.05007195
0.02353987 | 0.00146707 | 0.07653253 | 0.05462758
0.03918025 | 0.001630273 | 0.1146304 | 0.06070454
0.05482066 | 0.001775457 | 0.1472743 | 0.06611055
0.07046111 | 0.001905918 | 0.1763349 | 0.07096832
0.08610158 | 0.002038539 | 0.2014583 | 0.07590654
0.1017421 | 0.002157483 | 0.2249294 | 0.08033546
0.1173826 | 0.002276366 | 0.2459544 | 0.08476211
0.1330231 | 0.002398635 | 0.2645184 | 0.08931485
0.1486637 | 0.002509452 | 0.2825653 | 0.09344114
0.2353908 | 0.003107906 | 0.3612556 | 0.1157249
0.3917961 | 0.004122847 | 0.4532689 | 0.1535169
0.5482012 | 0.005105332 | 0.512164 | 0.1901003
0.7046062 | 0.006047973 | 0.5556862 | 0.2252
0.8610114 | 0.006971519 | 0.5890803 | 0.2595887
1.017417 | 0.007870054 | 0.6166153 | 0.2930461
1.173822 | 0.008747631 | 0.6400368 | 0.3257231
1.330228 | 0.009613347 | 0.6600007 | 0.3579585
1.486632 | 0.01047431 | 0.6769728 | 0.3900168
2.353924 | 0.01502256 | 0.7473804 | 0.559373
3.918023 | 0.0226519 | 0.8250026 | 0.8434555

## 3.804 V - 3.779 V
Specific Capacity | Voltage | Fractional Capacity | qi/I
7.897913e-05 | 0.0006721899 | 0.0004315899 | 0.03250266
0.0002353734 | 0.0009598179 | 0.0009007813 | 0.04641038
0.0003917673 | 0.0009903689 | 0.001453055 | 0.04788769
0.0005481616 | 0.0009995209 | 0.002014502 | 0.04833018
0.0007045558 | 0.001022045 | 0.00253219 | 0.04941929
0.0008609497 | 0.001036156 | 0.003052134 | 0.05010162
0.001017344 | 0.001050084 | 0.003558726 | 0.05077509
0.001173738 | 0.001051041 | 0.004102063 | 0.05082135
0.001330132 | 0.001058485 | 0.004615949 | 0.05118128
0.001486523 | 0.001059241 | 0.005154991 | 0.05121786
0.002354352 | 0.001095677 | 0.007892959 | 0.05297974
0.003918285 | 0.001135542 | 0.01267488 | 0.05490736
0.005482216 | 0.001169875 | 0.01721344 | 0.05656749
0.007046144 | 0.001185519 | 0.02183202 | 0.05732397
0.008610072 | 0.001218893 | 0.0259473 | 0.05893776
0.010174 | 0.001244638 | 0.03002614 | 0.06018262
0.01173793 | 0.001260849 | 0.03419631 | 0.0609665
0.01330186 | 0.001274203 | 0.03834639 | 0.06161221
0.01486579 | 0.001298805 | 0.04204311 | 0.06280178
0.02353844 | 0.001390577 | 0.06217755 | 0.06723926
0.03917779 | 0.001527856 | 0.09419077 | 0.07387719
0.05481724 | 0.001638178 | 0.1229156 | 0.0792116
0.07045675 | 0.001747849 | 0.1480709 | 0.08451452
0.08609627 | 0.001865922 | 0.1694891 | 0.09022372
0.1017358 | 0.001980226 | 0.1887165 | 0.09575068
0.1173753 | 0.002054104 | 0.2098965 | 0.09932292
0.1330149 | 0.002159678 | 0.2262362 | 0.1044277
0.1486544 | 0.002253532 | 0.2423065 | 0.1089659
0.2353764 | 0.002766399 | 0.3125353 | 0.1337646
0.3917721 | 0.003597228 | 0.400052 | 0.1739379
0.5481685 | 0.004354365 | 0.4624238 | 0.2105479
0.7045643 | 0.005118762 | 0.5055994 | 0.2475089
0.8609607 | 0.005854383 | 0.5401981 | 0.2830785
1.017357 | 0.006575651 | 0.5683104 | 0.3179539
1.173753 | 0.007271356 | 0.5929421 | 0.3515934
1.330149 | 0.007969347 | 0.6130958 | 0.3853434
1.486545 | 0.008652671 | 0.6310716 | 0.4183842
2.353782 | 0.0122646 | 0.7049586 | 0.5930323
3.917783 | 0.01835732 | 0.7839386 | 0.8876338
5.481781 | 0.02395142 | 0.8407005 | 1.158126

## 3.779 V - 3.754 V
Specific Capacity | Voltage | Fractional Capacity | qi/I
7.897691e-05 | 0.0006835166 | 0.0003288483 | 0.04265773
0.0002353673 | 0.0009687966 | 0.0006914456 | 0.06046164
0.0003917578 | 0.001007515 | 0.001106651 | 0.0628778
0.0005481484 | 0.001025062 | 0.001521923 | 0.06397284
0.0007045389 | 0.001025256 | 0.001955768 | 0.06398492
0.000860929 | 0.001042229 | 0.00235098 | 0.06504415
0.001017319 | 0.001047762 | 0.002763372 | 0.0653894
0.00117371 | 0.001048144 | 0.003187018 | 0.06541324
0.001330101 | 0.001061485 | 0.003566279 | 0.06624583
0.001486487 | 0.001072178 | 0.003945836 | 0.06691316
0.002354296 | 0.00108285 | 0.006187818 | 0.06757916
0.003918193 | 0.001129195 | 0.009875556 | 0.07047149
0.005482084 | 0.001162387 | 0.01342269 | 0.07254296
0.007045977 | 0.001180319 | 0.01698973 | 0.07366207
0.00860987 | 0.001213135 | 0.02019911 | 0.07571008
0.01017377 | 0.001215614 | 0.0238194 | 0.07586481
0.01173766 | 0.00122878 | 0.02718643 | 0.07668649
0.01330156 | 0.001257395 | 0.03010756 | 0.07847232
0.01486545 | 0.001271545 | 0.03327293 | 0.0793554
0.02353791 | 0.001339902 | 0.0499965 | 0.08362145
0.03917689 | 0.001473518 | 0.07566921 | 0.09196025
0.05481591 | 0.001553251 | 0.1004407 | 0.09693628
0.070455 | 0.001647663 | 0.1216993 | 0.1028284
0.08609414 | 0.001723966 | 0.1421312 | 0.1075903
0.1017333 | 0.001829886 | 0.1582281 | 0.1142006
0.1173724 | 0.001897294 | 0.1760663 | 0.1184073
0.1330116 | 0.001988926 | 0.1903337 | 0.1241259
0.1486509 | 0.00205818 | 0.2055553 | 0.1284478
0.2353709 | 0.002443582 | 0.2741387 | 0.1525001
0.391763 | 0.003083372 | 0.3616114 | 0.1924283
0.5481553 | 0.003705241 | 0.4210482 | 0.2312381
0.7045477 | 0.004267745 | 0.4698471 | 0.2663429
0.86094 | 0.004850319 | 0.5051812 | 0.3027003
1.017332 | 0.005411499 | 0.5350445 | 0.3377224
1.173725 | 0.005954953 | 0.560961 | 0.3716383
1.330119 | 0.006497808 | 0.5825968 | 0.4055168
1.486512 | 0.0070216 | 0.6025278 | 0.4382055
2.353742 | 0.009849097 | 0.6801537 | 0.614664
3.917739 | 0.01469025 | 0.7590159 | 0.9167904
5.481735 | 0.01928126 | 0.8091467 | 1.203306
7.045731 | 0.02369442 | 0.8463003 | 1.478721

## 3.754 V - 3.729 V
Specific Capacity | Voltage | Fractional Capacity | qi/I
7.897611e-05 | 0.0006801992 | 0.000296135 | 0.04736955
0.0002353643 | 0.0009990972 | 0.0006008456 | 0.06957783
0.0003917531 | 0.001049064 | 0.0009524461 | 0.07305747
0.0005481417 | 0.00107405 | 0.001301662 | 0.07479755
0.0007045303 | 0.001078261 | 0.001666502 | 0.0750908
0.0008609189 | 0.001088739 | 0.002016826 | 0.07582049
0.001017307 | 0.001095604 | 0.002368255 | 0.07629859
0.001173695 | 0.001101522 | 0.002717641 | 0.07671074
0.001330083 | 0.001115258 | 0.003041819 | 0.07766734
0.001486468 | 0.001118502 | 0.003389602 | 0.07789332
0.002354267 | 0.001142913 | 0.005253788 | 0.07959339
0.003918144 | 0.001172851 | 0.008520547 | 0.08167826
0.00548202 | 0.001190404 | 0.01174563 | 0.08290067
0.007045895 | 0.001238277 | 0.0145127 | 0.08623463
0.008609769 | 0.001253533 | 0.01751805 | 0.08729708
0.01017365 | 0.001277576 | 0.02031047 | 0.08897143
0.01173753 | 0.001283492 | 0.02332456 | 0.08938342
0.01330141 | 0.001326441 | 0.02557641 | 0.09237441
0.01486528 | 0.001329293 | 0.02852216 | 0.09257299
0.02353765 | 0.001390984 | 0.04315895 | 0.0968692
0.03917651 | 0.001504188 | 0.06642837 | 0.1047528
0.05481532 | 0.001580885 | 0.08843652 | 0.1100941
0.07045419 | 0.001659275 | 0.1082975 | 0.1155532
0.08609309 | 0.001739951 | 0.1262006 | 0.1211715
0.101732 | 0.001796794 | 0.1444073 | 0.12513
0.117371 | 0.001869885 | 0.1600943 | 0.1302201
0.1330099 | 0.001938986 | 0.1749602 | 0.1350323
0.1486489 | 0.002007539 | 0.1888546 | 0.1398063
0.2353678 | 0.002356688 | 0.2547269 | 0.1641212
0.3917578 | 0.002903949 | 0.3440794 | 0.2022328
0.5481487 | 0.003411505 | 0.4098098 | 0.2375792
0.7045396 | 0.003914881 | 0.4590044 | 0.2726344
0.8609308 | 0.00442208 | 0.4965599 | 0.3079559
1.017322 | 0.004885758 | 0.5310758 | 0.3402465
1.173713 | 0.005356879 | 0.5588306 | 0.3730554
1.330105 | 0.00580299 | 0.584607 | 0.4041226
1.486496 | 0.006253508 | 0.6062756 | 0.4354967
2.353713 | 0.008730659 | 0.6876009 | 0.6080059
3.917683 | 0.01307246 | 0.7643672 | 0.9103695
5.481651 | 0.01729025 | 0.8086122 | 1.204096
7.04562 | 0.02149827 | 0.8358836 | 1.497143
8.60959 | 0.02572023 | 0.8537636 | 1.79116

## 3.729 V - 3.705 V
Specific Capacity | Voltage | Fractional Capacity | qi/I
7.897605e-05 | 0.000725484 | 0.0002977057 | 0.04711993
0.0002353643 | 0.001111855 | 0.0005789113 | 0.07221435
0.0003917525 | 0.001195402 | 0.0008962257 | 0.07764063
0.0005481408 | 0.00124099 | 0.001207935 | 0.08060159
0.000704529 | 0.00123489 | 0.001560236 | 0.08020546
0.000860917 | 0.0012511 | 0.001881867 | 0.08125826
0.001017305 | 0.00125091 | 0.002224051 | 0.08124597
0.001173693 | 0.001279151 | 0.002509299 | 0.08308015
0.001330082 | 0.001271711 | 0.002860286 | 0.0825969
0.001486467 | 0.001281623 | 0.003171864 | 0.08324067
0.002354269 | 0.001311034 | 0.004910908 | 0.08515086
0.003918154 | 0.001352867 | 0.00792038 | 0.08786786
0.005482038 | 0.001378643 | 0.01087451 | 0.089542
0.007045921 | 0.001395429 | 0.0138086 | 0.09063219
0.008609808 | 0.001413789 | 0.01665438 | 0.09182463
0.0101737 | 0.001446615 | 0.01923293 | 0.09395662
0.01173758 | 0.00145673 | 0.02203531 | 0.09461354
0.01330147 | 0.001491832 | 0.02438369 | 0.09689335
0.01486536 | 0.001495653 | 0.02718093 | 0.09714147
0.02353779 | 0.001576342 | 0.04083521 | 0.1023821
0.03917677 | 0.001667706 | 0.06424343 | 0.1083161
0.05481579 | 0.001767837 | 0.0847975 | 0.1148195
0.07045485 | 0.001822772 | 0.1057056 | 0.1183873
0.08609391 | 0.001929305 | 0.1220369 | 0.1253065
0.101733 | 0.001998249 | 0.1392297 | 0.1297843
0.1173721 | 0.002071918 | 0.1549216 | 0.1345689
0.1330112 | 0.002137921 | 0.1701438 | 0.1388557
0.1486503 | 0.002201434 | 0.1846629 | 0.1429806
0.2353696 | 0.002541642 | 0.2532536 | 0.1650767
0.3917603 | 0.003145565 | 0.3405974 | 0.2043007
0.5481509 | 0.003674318 | 0.4079838 | 0.2386425
0.704542 | 0.004177107 | 0.4612654 | 0.271298
0.8609329 | 0.004659878 | 0.5052593 | 0.3026533
1.017324 | 0.005157133 | 0.5394739 | 0.3349493
1.173715 | 0.005655168 | 0.5675925 | 0.3672959
1.330106 | 0.006135848 | 0.5928314 | 0.3985154
1.486497 | 0.006619172 | 0.6141578 | 0.4299066
2.353712 | 0.009210995 | 0.6988218 | 0.5982419
3.91768 | 0.01387469 | 0.772192 | 0.9011419
5.481651 | 0.01856398 | 0.8075321 | 1.205704
7.045621 | 0.02334313 | 0.8254291 | 1.516102

## 3.712 V - 3.679 V
Specific Capacity | Voltage | Fractional Capacity | qi/I
2.631317e-05 | 0.0002649279 | 0.0003187792 | 0.04400429
7.841876e-05 | 0.0004682209 | 0.0005375435 | 0.07777122
0.0001305242 | 0.0005247179 | 0.0007983798 | 0.08715608
0.0001826292 | 0.0005332969 | 0.001099122 | 0.08858135
0.0002347345 | 0.0005336759 | 0.001411705 | 0.08864438
0.0002868396 | 0.0005483719 | 0.001678836 | 0.09108538
0.0003389445 | 0.0005493279 | 0.001980347 | 0.09124433
0.0003910493 | 0.0005371159 | 0.002336727 | 0.08921597
0.0004431543 | 0.0005746979 | 0.002474913 | 0.09545843
0.0004952587 | 0.0005611589 | 0.002832636 | 0.09320938
0.0007843897 | 0.0005756479 | 0.004373403 | 0.09561599
0.001305434 | 0.0005909139 | 0.007090474 | 0.09815186
0.001826477 | 0.0006128419 | 0.009565558 | 0.1017942
0.002347524 | 0.0006162769 | 0.01222584 | 0.1023648
0.002868574 | 0.0006208519 | 0.01482936 | 0.1031248
0.003389624 | 0.0006334389 | 0.01717478 | 0.1052155
0.003910672 | 0.0006452659 | 0.01945168 | 0.1071799
0.004431718 | 0.0006517499 | 0.02182407 | 0.108257
0.004952766 | 0.0006530869 | 0.02434004 | 0.1084791
0.007842194 | 0.0006752119 | 0.03727709 | 0.1121541
0.01305269 | 0.0007469209 | 0.05608798 | 0.1240651
0.01826326 | 0.0007654229 | 0.07658104 | 0.127138
0.02347387 | 0.0008018579 | 0.09395755 | 0.1331898
0.02868451 | 0.0008411509 | 0.1094506 | 0.1397162
0.03389517 | 0.0008602299 | 0.1264642 | 0.142885
0.03910582 | 0.0008861819 | 0.1416325 | 0.1471956
0.04431646 | 0.0009193669 | 0.1547108 | 0.1527076
0.04952707 | 0.0009535599 | 0.1667014 | 0.1583871
0.07842058 | 0.001093692 | 0.2301333 | 0.1816629
0.130528 | 0.001302388 | 0.3216679 | 0.2163275
0.1826349 | 0.001508446 | 0.3885963 | 0.2505537
0.2347419 | 0.001710222 | 0.4405373 | 0.2840685
0.2868484 | 0.001918326 | 0.4799263 | 0.3186346
0.3389548 | 0.002114121 | 0.5145842 | 0.3511559
0.3910618 | 0.002301933 | 0.5452519 | 0.3823512
0.4431683 | 0.002492294 | 0.5707079 | 0.41397
0.4952749 | 0.002684836 | 0.59207 | 0.4459509
0.7842217 | 0.003703045 | 0.6797111 | 0.615074
1.305308 | 0.005485255 | 0.7637666 | 0.9110975
1.826366 | 0.007248574 | 0.8086854 | 1.203983
2.347427 | 0.008968391 | 0.8400826 | 1.489643
2.868492 | 0.0107195 | 0.8588627 | 1.780501
3.389541 | 0.01246145 | 0.8730053 | 2.069839
3.910578 | 0.01423563 | 0.8816752 | 2.364533
4.431615 | 0.01597759 | 0.8902156 | 2.653872
4.952651 | 0.01773194 | 0.8964497 | 2.945272
5.473676 | 0.01952388 | 0.8998238 | 3.242917
5.994694 | 0.02131333 | 0.9027346 | 3.54015
6.515714 | 0.02310623 | 0.9050599 | 3.837956
7.036732 | 0.0248976 | 0.9071058 | 4.135509
7.557745 | 0.02670193 | 0.9084352 | 4.435217
8.078751 | 0.02852385 | 0.9090348 | 4.737848
8.599757 | 0.03034879 | 0.9094719 | 5.040981
9.120763 | 0.03220276 | 0.9090391 | 5.348936
9.641764 | 0.03406395 | 0.9084604 | 5.658093

## 3.679 V - 3.655 V
Specific Capacity | Voltage | Fractional Capacity | qi/I
2.631842e-05 | 0.0002861582 | 0.000334198 | 0.04197521
7.843364e-05 | 0.0005503322 | 0.0005178784 | 0.08072488
0.0001305493 | 0.0006407702 | 0.0007403254 | 0.09399108
0.0001826649 | 0.0006960852 | 0.0009535492 | 0.1021044
0.0002347804 | 0.0007329002 | 0.001164039 | 0.1075047
0.0002868959 | 0.0007416652 | 0.001405616 | 0.1087903
0.0003390117 | 0.0007479642 | 0.001646964 | 0.1097144
0.0003911269 | 0.0007483412 | 0.00189919 | 0.1097698
0.0004432422 | 0.0007431912 | 0.00216716 | 0.1090144
0.0004953567 | 0.0007552072 | 0.002383429 | 0.1107769
0.0007845442 | 0.0007672272 | 0.003715727 | 0.11254
0.001305696 | 0.0007935472 | 0.005978878 | 0.1164006
0.00182685 | 0.0008368432 | 0.007932484 | 0.1227513
0.002348002 | 0.0008236802 | 0.01035834 | 0.1208205
0.002869153 | 0.0008398912 | 0.01241312 | 0.1231985
0.003390303 | 0.0008555382 | 0.01439957 | 0.1254937
0.003911455 | 0.0008681222 | 0.01637223 | 0.1273395
0.004432606 | 0.0008810982 | 0.01828038 | 0.1292429
0.004953755 | 0.0008904472 | 0.02021514 | 0.1306143
0.007843755 | 0.0009253632 | 0.03080081 | 0.135736
0.01305528 | 0.0009621882 | 0.04930335 | 0.1411376
0.01826686 | 0.001024822 | 0.06476878 | 0.150325
0.02347842 | 0.001062642 | 0.08028458 | 0.1558727
0.02868998 | 0.001098538 | 0.09489982 | 0.161138
0.03390157 | 0.00113576 | 0.1084635 | 0.1665976
0.03911323 | 0.00116476 | 0.1220218 | 0.1708514
0.0443249 | 0.001196231 | 0.1346427 | 0.1754675
0.04953658 | 0.001236674 | 0.145553 | 0.1813996
0.07843612 | 0.001409679 | 0.2021837 | 0.2067763
0.1305537 | 0.001686993 | 0.2812071 | 0.2474534
0.1826709 | 0.001959228 | 0.3387933 | 0.2873854
0.2347886 | 0.002205229 | 0.3868776 | 0.3234688
0.2869072 | 0.002458613 | 0.4240349 | 0.3606352
0.339026 | 0.002691771 | 0.4576623 | 0.3948347
0.3911447 | 0.00292463 | 0.4859782 | 0.4289905
0.4432631 | 0.00313883 | 0.5131497 | 0.4604092
0.4953818 | 0.003386778 | 0.5315004 | 0.4967778
0.7843938 | 0.004616147 | 0.6174544 | 0.6771012
1.305616 | 0.006762829 | 0.7015159 | 0.9919755
1.826851 | 0.008888107 | 0.7468686 | 1.303708
2.348097 | 0.01101762 | 0.7744235 | 1.616058
2.869358 | 0.01314461 | 0.7932084 | 1.928036
3.390626 | 0.01525961 | 0.8073962 | 2.238251
3.911905 | 0.01736793 | 0.818447 | 2.547482
4.43319 | 0.01948768 | 0.826621 | 2.858388
4.954486 | 0.02157787 | 0.8343348 | 3.164953
5.475793 | 0.02367074 | 0.8405928 | 3.471908
5.997108 | 0.02577866 | 0.8453409 | 3.781066
6.51844 | 0.02787209 | 0.8498153 | 4.088096

## 3.655 V - 3.631 V
Specific Capacity | Voltage | Fractional Capacity | qi/I
2.633124e-05 | 0.0003448961 | 0.0002809754 | 0.04992522
7.847155e-05 | 0.0006940371 | 0.0004161163 | 0.1004658
0.0001306113 | 0.0008699951 | 0.0005525216 | 0.1259376
0.0001827518 | 0.0009748171 | 0.0006899596 | 0.1411109
0.0002348926 | 0.001039115 | 0.000831938 | 0.1504184
0.0002870338 | 0.001062963 | 0.0009938022 | 0.1538709
0.0003391743 | 0.001093867 | 0.001141152 | 0.1583449
0.0003913143 | 0.001111029 | 0.00129624 | 0.1608295
0.0004434542 | 0.001127056 | 0.001448066 | 0.1631495
0.0004955934 | 0.001132966 | 0.001609881 | 0.1640054
0.0007849209 | 0.00117855 | 0.002451111 | 0.1706039
0.001306321 | 0.001201817 | 0.004000338 | 0.1739721
0.001827723 | 0.001244924 | 0.005403219 | 0.180212
0.002349127 | 0.001272958 | 0.006791686 | 0.1842699
0.002870534 | 0.001287648 | 0.008204472 | 0.1863958
0.003391939 | 0.001290703 | 0.009671791 | 0.1868379
0.003913346 | 0.001310733 | 0.01098801 | 0.1897372
0.004434754 | 0.00132505 | 0.0123175 | 0.1918098
0.00495616 | 0.001345651 | 0.01355495 | 0.1947919
0.007847595 | 0.001390882 | 0.02076498 | 0.2013392
0.01306175 | 0.001468046 | 0.03274514 | 0.2125089
0.01827595 | 0.001528395 | 0.04400778 | 0.2212443
0.02349012 | 0.001575706 | 0.05486499 | 0.2280927
0.02870434 | 0.001625868 | 0.06497518 | 0.2353537
0.03391857 | 0.001666871 | 0.07488947 | 0.2412888
0.03913278 | 0.001708264 | 0.08430841 | 0.2472801
0.04434703 | 0.00174469 | 0.09354734 | 0.2525529
0.0495613 | 0.001783987 | 0.1022436 | 0.2582411
0.07847468 | 0.00200517 | 0.1440335 | 0.290258
0.1306175 | 0.002332972 | 0.2060522 | 0.3377086
0.1827607 | 0.002613121 | 0.2573999 | 0.3782606
0.2349036 | 0.002921625 | 0.2959036 | 0.4229172
0.2870467 | 0.003163983 | 0.3338901 | 0.4579988
0.33919 | 0.003449624 | 0.3618733 | 0.499346
0.3913333 | 0.003719636 | 0.3871966 | 0.538431
0.4434762 | 0.003948641 | 0.4133404 | 0.5715799
0.4956192 | 0.004198343 | 0.4344656 | 0.6077247
0.7847615 | 0.005549741 | 0.5204154 | 0.803343
1.306193 | 0.007885512 | 0.6096247 | 1.141453
1.827607 | 0.01015965 | 0.6620481 | 1.470642
2.349008 | 0.0124101 | 0.6966175 | 1.796405
2.870385 | 0.01462316 | 0.7224105 | 2.116759
3.39174 | 0.01680303 | 0.7428825 | 2.432312
3.913079 | 0.01894798 | 0.7600476 | 2.742814
4.434393 | 0.02108434 | 0.7740326 | 3.052079
4.955694 | 0.02321746 | 0.7855523 | 3.360876
5.476981 | 0.02532539 | 0.7959215 | 3.666034
5.998254 | 0.02741768 | 0.8051547 | 3.968932

## 3.631 V - 3.608 V
Specific Capacity | Voltage | Fractional Capacity | qi/I
2.631397e-05 | 0.0003330794 | 0.0002687187 | 0.05220256
7.842144e-05 | 0.0007216084 | 0.0003696516 | 0.1130947
0.0001305291 | 0.0009459484 | 0.0004693525 | 0.1482546
0.0001826374 | 0.001098014 | 0.0005657714 | 0.1720864
0.000234746 | 0.001196929 | 0.0006670969 | 0.1875886
0.0002868539 | 0.00126433 | 0.0007717195 | 0.1981527
0.0003389612 | 0.001317746 | 0.0008749383 | 0.2065242
0.0003910682 | 0.001366757 | 0.000973241 | 0.2142061
0.0004431754 | 0.001389649 | 0.00108475 | 0.2177941
0.0004952817 | 0.001404336 | 0.001199611 | 0.2200961
0.000784425 | 0.001478346 | 0.001804823 | 0.2316956
0.001305493 | 0.001546622 | 0.002871109 | 0.2423963
0.001826564 | 0.001609573 | 0.003859966 | 0.2522623
0.002347637 | 0.001642967 | 0.004860281 | 0.2574961
0.002868711 | 0.00165688 | 0.005889181 | 0.2596764
0.003389783 | 0.001688953 | 0.006826744 | 0.264703
0.003910855 | 0.001725242 | 0.007710471 | 0.2703907
0.004431927 | 0.001739745 | 0.008664953 | 0.2726635
0.004952994 | 0.001758081 | 0.009582706 | 0.2755374
0.00784255 | 0.00182969 | 0.01457938 | 0.2867599
0.01305337 | 0.001916502 | 0.02316715 | 0.3003652
0.01826426 | 0.002000426 | 0.03105552 | 0.3135179
0.02347513 | 0.002076147 | 0.03845999 | 0.3253847
0.02868603 | 0.002151677 | 0.04534742 | 0.3372215
0.03389693 | 0.002213303 | 0.05209293 | 0.3468794
0.03910782 | 0.002249584 | 0.05913174 | 0.3525651
0.0443187 | 0.002298841 | 0.06557486 | 0.3602843
0.04952953 | 0.002356144 | 0.07150257 | 0.3692649
0.07842428 | 0.002580314 | 0.1033802 | 0.4043972
0.1305345 | 0.002930086 | 0.151532 | 0.459214
0.1826457 | 0.003240304 | 0.1917268 | 0.5078314
0.2347574 | 0.003549282 | 0.224977 | 0.5562542
0.2868692 | 0.003838499 | 0.2542036 | 0.6015799
0.3389801 | 0.004114096 | 0.2802587 | 0.6447714
0.3910913 | 0.00437069 | 0.3043599 | 0.6849844
0.4432029 | 0.004619347 | 0.3263482 | 0.7239527
0.4953152 | 0.004884958 | 0.3448896 | 0.7655784
0.7842875 | 0.006194902 | 0.4306259 | 0.9708724
1.305436 | 0.008469805 | 0.5242535 | 1.327395
1.826587 | 0.0106594 | 0.5828636 | 1.670546
2.347719 | 0.01281007 | 0.6233816 | 2.007597
2.868842 | 0.0148953 | 0.6551139 | 2.334393
3.389955 | 0.01696029 | 0.6798609 | 2.658019
3.911061 | 0.01899952 | 0.7001827 | 2.977606
4.432174 | 0.02102026 | 0.7171964 | 3.294294
4.953281 | 0.02307419 | 0.7301732 | 3.616187
5.474376 | 0.02512543 | 0.7411061 | 3.937657
5.995478 | 0.02716698 | 0.7506574 | 4.257608
6.516582 | 0.02919513 | 0.7592221 | 4.575459

## 3.608 V - 3.589 V
Specific Capacity | Voltage | Fractional Capacity | qi/I
2.631488e-05 | 0.0003501025 | 0.0002903119 | 0.04831967
7.842349e-05 | 0.0008011935 | 0.0003780658 | 0.110579
0.0001305318 | 0.001117947 | 0.0004509766 | 0.154297
0.0001826403 | 0.001321383 | 0.0005338592 | 0.1823752
0.000234749 | 0.00149342 | 0.0006071285 | 0.20612
0.0002868575 | 0.001605612 | 0.0006900561 | 0.2216048
0.0003389658 | 0.001714268 | 0.0007637231 | 0.2366016
0.0003910735 | 0.001802269 | 0.0008381033 | 0.2487477
0.0004431815 | 0.001847863 | 0.0009263405 | 0.2550403
0.0004952887 | 0.001901842 | 0.001005872 | 0.2624907
0.0007844361 | 0.002070456 | 0.001463357 | 0.2857625
0.001305515 | 0.002230387 | 0.002260791 | 0.3078359
0.001826596 | 0.00232184 | 0.003038568 | 0.3204575
0.002347677 | 0.002403897 | 0.003772083 | 0.3317821
0.002868758 | 0.002461501 | 0.004501453 | 0.3397324
0.003389843 | 0.002491257 | 0.00525557 | 0.3438388
0.003910926 | 0.002531686 | 0.005966621 | 0.3494185
0.004432 | 0.002574222 | 0.006649859 | 0.3552896
0.004953074 | 0.002602454 | 0.007351069 | 0.359186
0.007842681 | 0.002742694 | 0.0110445 | 0.3785413
0.01305356 | 0.002953436 | 0.01707104 | 0.4076267
0.01826449 | 0.003089065 | 0.02283701 | 0.4263452
0.02347545 | 0.003208284 | 0.0282618 | 0.4427991
0.02868637 | 0.003310168 | 0.0334722 | 0.4568602
0.03389734 | 0.00338826 | 0.03864093 | 0.4676379
0.03910829 | 0.003477052 | 0.04344265 | 0.479892
0.04431926 | 0.003554316 | 0.04816097 | 0.4905553
0.0495302 | 0.003627184 | 0.05274232 | 0.5006119
0.07842514 | 0.003953067 | 0.07662665 | 0.5455889
0.1305353 | 0.004454346 | 0.1131886 | 0.6147729
0.1826457 | 0.004865147 | 0.1450014 | 0.6714696
0.2347569 | 0.005225829 | 0.1735089 | 0.7212484
0.2868685 | 0.005562185 | 0.1992031 | 0.7676694
0.3389805 | 0.00588299 | 0.2225539 | 0.8119438
0.3910926 | 0.00619857 | 0.2436951 | 0.8554971
0.4432046 | 0.006519524 | 0.2625712 | 0.899792
0.495317 | 0.006813196 | 0.2807961 | 0.9403209
0.784302 | 0.008320244 | 0.3640877 | 1.148312
1.305485 | 0.01083499 | 0.4653739 | 1.495375
1.826688 | 0.01329173 | 0.5308127 | 1.83443
2.347903 | 0.01569694 | 0.5777283 | 2.166369
2.869124 | 0.01811285 | 0.6118164 | 2.49978
3.390361 | 0.02054137 | 0.6374927 | 2.834927
3.911607 | 0.02299524 | 0.657016 | 3.173569
4.432862 | 0.02548936 | 0.6717132 | 3.517761
4.954122 | 0.02803027 | 0.68265 | 3.868406
5.475384 | 0.03060607 | 0.6909803 | 4.223863

## 3.589 V - 3.574 V
Specific Capacity | Voltage | Fractional Capacity | qi/I
2.632326e-05 | 0.0003670876 | 0.0002486162 | 0.05642197
7.844869e-05 | 0.0008923876 | 0.0003047836 | 0.1371601
0.0001305738 | 0.001292357 | 0.0003502943 | 0.198637
0.0001826982 | 0.001623377 | 0.0003901886 | 0.24952
0.0002348221 | 0.001902975 | 0.0004278242 | 0.2925005
0.0002869454 | 0.002123104 | 0.0004685841 | 0.3263398
0.0003390692 | 0.002321422 | 0.0005064 | 0.3568229
0.0003911938 | 0.002499653 | 0.0005425901 | 0.3842162
0.0004433189 | 0.002660638 | 0.0005776836 | 0.4089587
0.0004954427 | 0.002780293 | 0.0006178206 | 0.4273503
0.0007846786 | 0.003287521 | 0.0008275282 | 0.5053166
0.001305915 | 0.003793504 | 0.001193531 | 0.5830914
0.001827155 | 0.004046597 | 0.001565471 | 0.621994
0.002348395 | 0.004240434 | 0.001920085 | 0.6517885
0.002869634 | 0.004369756 | 0.002276821 | 0.6716672
0.003390874 | 0.004492055 | 0.002617135 | 0.6904657
0.003912115 | 0.004587354 | 0.002956711 | 0.7051144
0.004433359 | 0.004673835 | 0.00328866 | 0.7184077
0.004954598 | 0.004760821 | 0.003608163 | 0.7317784
0.007845104 | 0.005064354 | 0.005370741 | 0.7784337
0.0130576 | 0.005465057 | 0.008283772 | 0.8400242
0.01827013 | 0.00575952 | 0.01099803 | 0.8852857
0.02348267 | 0.006007743 | 0.01355176 | 0.923439
0.02869524 | 0.006206918 | 0.01602852 | 0.9540527
0.03390779 | 0.006384661 | 0.01841286 | 0.9813725
0.03912033 | 0.006554436 | 0.02069315 | 1.007468
0.04433288 | 0.006706853 | 0.02291747 | 1.030896
0.04954544 | 0.006843334 | 0.02510125 | 1.051873
0.07844947 | 0.007482939 | 0.03634773 | 1.150185
0.1305758 | 0.008388746 | 0.0539666 | 1.289413
0.1827026 | 0.009128906 | 0.06938819 | 1.403178
0.2348297 | 0.009737805 | 0.0836087 | 1.496768
0.2869569 | 0.01030528 | 0.09654201 | 1.583991
0.3390842 | 0.01085045 | 0.1083476 | 1.667784
0.3912116 | 0.01133625 | 0.119647 | 1.742453
0.4433394 | 0.01179647 | 0.1302997 | 1.813189
0.4954672 | 0.01223117 | 0.140445 | 1.880003
0.784521 | 0.01445055 | 0.188226 | 2.22113
1.305806 | 0.0180594 | 0.2506888 | 2.775829
1.827082 | 0.02137578 | 0.2963436 | 3.285571
2.348352 | 0.02459444 | 0.331044 | 3.780293
2.869614 | 0.02776273 | 0.358361 | 4.267274
3.390869 | 0.03098367 | 0.3794352 | 4.762351
3.912111 | 0.03424776 | 0.3960395 | 5.264062

## 3.574 V - 3.563 V
Specific Capacity | Voltage | Fractional Capacity | qi/I
2.631995e-05 | 0.000395603 | 0.0002455682 | 0.05712478
7.843894e-05 | 0.00093942 | 0.0003081899 | 0.1356516
0.0001305579 | 0.001388961 | 0.0003469441 | 0.200563
0.0001826765 | 0.001778823 | 0.00037905 | 0.2568593
0.0002347952 | 0.00211809 | 0.0004091582 | 0.305848
0.0002869142 | 0.002390175 | 0.0004430664 | 0.3451358
0.0003390327 | 0.002655042 | 0.0004713209 | 0.3833829
0.000391151 | 0.002887469 | 0.0005000041 | 0.416944
0.0004432696 | 0.003103602 | 0.0005271673 | 0.448154
0.0004953875 | 0.003295276 | 0.0005548809 | 0.4758305
0.0007845929 | 0.004067256 | 0.0007120154 | 0.587301
0.001305776 | 0.004920393 | 0.0009795244 | 0.7104928
0.001826961 | 0.005417435 | 0.00124475 | 0.782265
0.002348146 | 0.005749497 | 0.001507446 | 0.8302147
0.002869333 | 0.005993692 | 0.001766986 | 0.8654765
0.003390516 | 0.006208812 | 0.002015598 | 0.8965394
0.003911703 | 0.006371717 | 0.002265979 | 0.9200621
0.004432887 | 0.006509436 | 0.002513564 | 0.9399482
0.004954073 | 0.006635445 | 0.002755744 | 0.9581427
0.007844282 | 0.007162281 | 0.004042485 | 1.034216
0.01305618 | 0.007825928 | 0.006157816 | 1.130045
0.01826809 | 0.008317271 | 0.008106973 | 1.200992
0.02348006 | 0.008679802 | 0.009984722 | 1.253339
0.02869207 | 0.008997919 | 0.01176972 | 1.299273
0.03390404 | 0.009291729 | 0.01346795 | 1.341697
0.03911606 | 0.009549774 | 0.0151185 | 1.378955
0.04432813 | 0.0097934 | 0.01670677 | 1.414132
0.04954027 | 0.01001206 | 0.01826339 | 1.445703
0.07844202 | 0.01098105 | 0.02636644 | 1.585617
0.1305643 | 0.01238124 | 0.03892305 | 1.787795
0.1826857 | 0.01349789 | 0.04995574 | 1.949031
0.2348075 | 0.01443499 | 0.06004018 | 2.084342
0.2869297 | 0.01530146 | 0.06921322 | 2.209452
0.3390519 | 0.01609851 | 0.07773687 | 2.324536
0.3911749 | 0.01684174 | 0.08572953 | 2.43185
0.4432982 | 0.01753476 | 0.0933131 | 2.531914
0.4954213 | 0.01820968 | 0.1004197 | 2.629364
0.7844527 | 0.02155677 | 0.1343166 | 3.112654
1.305711 | 0.0270175 | 0.1783809 | 3.901134
1.826969 | 0.03227177 | 0.208956 | 4.659803
2.348217 | 0.03759951 | 0.2305168 | 5.429073
2.869483 | 0.0432543 | 0.2448617 | 6.245562

## 3.563 V - 3.556 V
Specific Capacity | Voltage | Fractional Capacity | qi/I
2.632223e-05 | 0.0003798414 | 0.0001415655 | 0.09909185
7.844544e-05 | 0.0009473254 | 0.000169163 | 0.2471358
0.0001305687 | 0.001415015 | 0.0001885015 | 0.3691451
0.0001826922 | 0.001869528 | 0.0001996296 | 0.4877174
0.0002348155 | 0.002226551 | 0.0002154423 | 0.5808555
0.0002869387 | 0.002575928 | 0.0002275581 | 0.6720009
0.0003390615 | 0.002868429 | 0.0002414745 | 0.7483078
0.0003911847 | 0.003147832 | 0.0002538676 | 0.8211982
0.0004433081 | 0.003423893 | 0.000264498 | 0.8932156
0.0004954302 | 0.003672735 | 0.0002755686 | 0.9581328
0.0007846614 | 0.004750439 | 0.0003374314 | 1.239279
0.001305894 | 0.006044737 | 0.0004413342 | 1.576927
0.001827132 | 0.006856656 | 0.0005443702 | 1.788731
0.002348373 | 0.007457145 | 0.0006433263 | 1.945378
0.002869613 | 0.007891661 | 0.0007428341 | 2.058727
0.003390852 | 0.008234724 | 0.0008411949 | 2.148222
0.003912091 | 0.008527814 | 0.000937148 | 2.224681
0.004433336 | 0.008779092 | 0.001031616 | 2.290229
0.004954578 | 0.009001839 | 0.001124378 | 2.348336
0.007845068 | 0.009852822 | 0.001626571 | 2.570333
0.01305747 | 0.01091874 | 0.002443 | 2.848401
0.01826991 | 0.0116589 | 0.003201221 | 3.041485
0.02348233 | 0.01224699 | 0.003916958 | 3.194897
0.02869482 | 0.01275303 | 0.004596498 | 3.326906
0.03390734 | 0.01319647 | 0.005248957 | 3.442583
0.03911992 | 0.01358804 | 0.005881363 | 3.544731
0.04433252 | 0.01395136 | 0.006491466 | 3.639506
0.0495451 | 0.01430909 | 0.007073356 | 3.732823
0.07844915 | 0.01584558 | 0.01011386 | 4.133645
0.1305744 | 0.01804814 | 0.0147796 | 4.708225
0.1827003 | 0.01979334 | 0.01885633 | 5.163489
0.2348266 | 0.02131603 | 0.02250494 | 5.56071
0.2869521 | 0.02269257 | 0.02583227 | 5.919802
0.3390772 | 0.02396378 | 0.02890548 | 6.251419
0.3912021 | 0.02518155 | 0.03173626 | 6.569094
0.4433274 | 0.02630279 | 0.03443179 | 6.861583
0.4954527 | 0.02743336 | 0.03689438 | 7.15651
0.7845014 | 0.03308225 | 0.04844351 | 8.630116
1.305774 | 0.04305918 | 0.06194969 | 11.23277
1.827044 | 0.05383162 | 0.06933435 | 14.04294

## 3.556 V - 3.551 V
Specific Capacity | Voltage | Fractional Capacity | qi/I
2.633176e-05 | 0.0003922878 | 0.0001909993 | 0.07344516
7.847412e-05 | 0.0009744748 | 0.0002291461 | 0.1824418
0.0001306169 | 0.001467355 | 0.0002532916 | 0.2747179
0.0001827592 | 0.00190737 | 0.0002726472 | 0.3570977
0.0002349019 | 0.002311123 | 0.0002892145 | 0.4326857
0.0002870448 | 0.002688214 | 0.0003038383 | 0.5032833
0.0003391875 | 0.003046519 | 0.0003168054 | 0.5703651
0.0003913303 | 0.003357583 | 0.0003316449 | 0.6286017
0.0004434733 | 0.003653691 | 0.0003453761 | 0.6840381
0.0004956152 | 0.003943939 | 0.0003575782 | 0.7383768
0.0007849561 | 0.005198547 | 0.0004296552 | 0.9732633
0.001306383 | 0.006844695 | 0.0005430917 | 1.281452
0.001827807 | 0.00795237 | 0.0006540191 | 1.488832
0.002349232 | 0.008739866 | 0.0007648527 | 1.63627
0.002870655 | 0.009401444 | 0.0008688464 | 1.760129
0.003392079 | 0.009910903 | 0.0009738887 | 1.855507
0.003913504 | 0.01035166 | 0.001075753 | 1.938022
0.00443493 | 0.01069633 | 0.0011798 | 2.002551
0.004956355 | 0.01103572 | 0.001277963 | 2.066092
0.007847886 | 0.01226764 | 0.001820322 | 2.296729
0.01306218 | 0.0137665 | 0.002699906 | 2.577339
0.01827649 | 0.01481141 | 0.003511179 | 2.772964
0.02349083 | 0.01563935 | 0.004274015 | 2.927968
0.02870514 | 0.01633847 | 0.00499925 | 3.058858
0.03391946 | 0.01696532 | 0.005689098 | 3.176214
0.0391338 | 0.01750724 | 0.006360496 | 3.277668
0.04434818 | 0.01802969 | 0.006999132 | 3.375475
0.04956264 | 0.01848192 | 0.007630692 | 3.460137
0.07847693 | 0.02065148 | 0.01081303 | 3.866314
0.1306216 | 0.02376463 | 0.01564014 | 4.449144
0.1827668 | 0.02628815 | 0.01978307 | 4.921587
0.2349116 | 0.02850942 | 0.02344621 | 5.337438
0.287057 | 0.03057518 | 0.02671503 | 5.724173
0.3392029 | 0.03252855 | 0.02967232 | 6.089866
0.3913493 | 0.03438995 | 0.03238095 | 6.438338
0.4434962 | 0.03620517 | 0.03485587 | 6.778161
0.4956434 | 0.03799139 | 0.0371228 | 7.112558
0.7848097 | 0.04781243 | 0.0467068 | 8.951183
1.306299 | 0.06731846 | 0.05521603 | 12.60297

## 3.551 V - 3.547 V
Specific Capacity | Voltage | Fractional Capacity | qi/I
2.633261e-05 | 0.0003899962 | 0.000211626 | 0.06628694
7.847594e-05 | 0.0009828632 | 0.0002502528 | 0.1670566
0.0001306196 | 0.00148452 | 0.0002757768 | 0.2523218
0.0001827631 | 0.001952584 | 0.000293369 | 0.3318789
0.0002349068 | 0.002376183 | 0.0003098497 | 0.403876
0.0002870507 | 0.002761651 | 0.0003257807 | 0.4693921
0.0003391948 | 0.003129527 | 0.0003397081 | 0.5319181
0.0003913387 | 0.003459053 | 0.0003545937 | 0.587927
0.0004434827 | 0.003786534 | 0.000367088 | 0.643588
0.0004956253 | 0.004086618 | 0.0003801236 | 0.6945917
0.0007849704 | 0.005489338 | 0.0004481968 | 0.9330083
0.001306408 | 0.007385279 | 0.0005544306 | 1.255254
0.001827845 | 0.008719627 | 0.0006570175 | 1.482047
0.002349282 | 0.009730975 | 0.0007566836 | 1.653941
0.002870719 | 0.01050547 | 0.0008564666 | 1.785578
0.00339216 | 0.01116665 | 0.0009521136 | 1.897953
0.003913603 | 0.01170875 | 0.001047615 | 1.990089
0.004435045 | 0.01217547 | 0.001141689 | 2.069413
0.004956489 | 0.0125945 | 0.00123347 | 2.140636
0.007848107 | 0.01420308 | 0.00173188 | 2.414039
0.01306257 | 0.01613679 | 0.002537155 | 2.742697
0.01827709 | 0.01746926 | 0.0032792 | 2.969163
0.02349164 | 0.01853744 | 0.003971907 | 3.150711
0.02870626 | 0.0194337 | 0.004629741 | 3.303036
0.03392094 | 0.02022004 | 0.005258008 | 3.436681
0.03913556 | 0.02095925 | 0.005852362 | 3.562314
0.04435025 | 0.02162921 | 0.006426741 | 3.676177
0.04956497 | 0.02224343 | 0.006984068 | 3.780562
0.07848075 | 0.02506044 | 0.009815443 | 4.259343
0.1306284 | 0.02919596 | 0.0140233 | 4.962214
0.1827765 | 0.03265926 | 0.0175408 | 5.550831
0.2349253 | 0.0357867 | 0.02057518 | 6.082361
0.2870747 | 0.0387346 | 0.02322904 | 6.583372
0.3392239 | 0.04157603 | 0.02557283 | 7.066287
0.3913731 | 0.04433445 | 0.02766847 | 7.535088
0.4435219 | 0.04710183 | 0.02951296 | 8.005418
0.4956701 | 0.04984422 | 0.03116832 | 8.471505
0.7848468 | 0.06618787 | 0.03716567 | 11.24923

## 3.547 V - 3.542 V
Specific Capacity | Voltage | Fractional Capacity | qi/I
2.633546e-05 | 0.0003918415 | 0.0002271707 | 0.06175138
7.848478e-05 | 0.0009807185 | 0.0002704973 | 0.1545533
0.0001306335 | 0.001499919 | 0.0002943803 | 0.2363746
0.0001827821 | 0.001974482 | 0.0003128977 | 0.3111614
0.0002349297 | 0.002419821 | 0.0003281532 | 0.3813459
0.0002870779 | 0.002810037 | 0.0003453103 | 0.442841
0.0003392265 | 0.0032104 | 0.0003571515 | 0.5059344
0.0003913755 | 0.003574435 | 0.0003700906 | 0.5633029
0.0004435245 | 0.003904751 | 0.0003839248 | 0.6153585
0.0004956721 | 0.0042362 | 0.0003954939 | 0.6675939
0.0007850473 | 0.005741915 | 0.0004621265 | 0.9048832
0.001306537 | 0.00783667 | 0.0005635234 | 1.235001
0.001828029 | 0.009366065 | 0.0006597018 | 1.476017
0.002349519 | 0.0105329 | 0.0007539681 | 1.659899
0.002871012 | 0.01148544 | 0.0008449076 | 1.81001
0.003392505 | 0.0122771 | 0.0009339987 | 1.934767
0.003913996 | 0.01294632 | 0.00102187 | 2.040231
0.00443549 | 0.01353174 | 0.001107923 | 2.132488
0.004956983 | 0.0140561 | 0.001191995 | 2.215122
0.007848855 | 0.01608503 | 0.001649325 | 2.534863
0.01306377 | 0.01850093 | 0.002386694 | 2.915587
0.01827867 | 0.02017 | 0.003063096 | 3.178613
0.0234937 | 0.02151732 | 0.003690498 | 3.390936
0.02870876 | 0.0226565 | 0.004282954 | 3.570453
0.03392384 | 0.0236514 | 0.004848081 | 3.727236
0.03913897 | 0.02456427 | 0.005385516 | 3.871087
0.04435412 | 0.02542234 | 0.005897124 | 4.006296
0.04956926 | 0.0261967 | 0.006395693 | 4.128319
0.07848752 | 0.02982923 | 0.008893658 | 4.700759
0.1306389 | 0.0352873 | 0.01251342 | 5.560884
0.1827909 | 0.03994966 | 0.01546547 | 6.295608
0.234943 | 0.04426589 | 0.0179397 | 6.975784
0.2870957 | 0.0484203 | 0.02004107 | 7.630459
0.3392485 | 0.05250336 | 0.02184 | 8.273886
0.3914011 | 0.05660319 | 0.02337238 | 8.91996
0.4435538 | 0.0607454 | 0.02468054 | 9.572709
0.4957067 | 0.06494333 | 0.02579954 | 10.23423
0.7848974 | 0.09130515 | 0.02905624 | 14.3885

## 3.542 V - 3.539 V
Specific Capacity | Voltage | Fractional Capacity | qi/I
2.632241e-05 | 0.0003896151 | 0.0002645053 | 0.05303522
7.844561e-05 | 0.0009901041 | 0.0003101933 | 0.1347747
0.0001305685 | 0.001511973 | 0.0003380951 | 0.2058125
0.0001826917 | 0.001986143 | 0.0003601248 | 0.2703584
0.0002348147 | 0.002419337 | 0.0003799911 | 0.3293257
0.0002869373 | 0.00284177 | 0.0003953145 | 0.3868283
0.0003390597 | 0.003226805 | 0.0004113847 | 0.4392401
0.0003911822 | 0.00360524 | 0.0004248049 | 0.4907532
0.0004433046 | 0.003956307 | 0.0004386892 | 0.5385412
0.0004954262 | 0.004291755 | 0.0004519483 | 0.5842038
0.0007846532 | 0.005861215 | 0.0005241249 | 0.7978441
0.001305875 | 0.008094314 | 0.0006316349 | 1.101819
0.001827097 | 0.009735525 | 0.0007347624 | 1.325223
0.002348318 | 0.01103459 | 0.0008331928 | 1.502056
0.002869539 | 0.01209645 | 0.0009287496 | 1.6466
0.003390757 | 0.01297901 | 0.001022822 | 1.766734
0.003911978 | 0.01375484 | 0.001113488 | 1.872345
0.004433197 | 0.01441239 | 0.001204275 | 1.961852
0.004954414 | 0.01498921 | 0.001294072 | 2.040371
0.007844787 | 0.01734731 | 0.001770491 | 2.361361
0.01305703 | 0.02017156 | 0.00253425 | 2.745805
0.01826932 | 0.02212264 | 0.003233181 | 3.011387
0.02348161 | 0.02368426 | 0.003881616 | 3.223957
0.02869389 | 0.02502225 | 0.004489602 | 3.406084
0.03390621 | 0.02619788 | 0.00506708 | 3.566113
0.03911852 | 0.02728799 | 0.00561249 | 3.714496
0.04433091 | 0.02826153 | 0.006141233 | 3.847012
0.04954334 | 0.02921559 | 0.006639193 | 3.976876
0.07844632 | 0.03359595 | 0.009141769 | 4.573134
0.1305698 | 0.04019813 | 0.01271691 | 5.471829
0.182694 | 0.04600043 | 0.01554916 | 6.261636
0.2348186 | 0.05148064 | 0.01785802 | 7.007598
0.2869437 | 0.05686007 | 0.01975759 | 7.739841
0.3390689 | 0.06223856 | 0.02132913 | 8.471953
0.3911945 | 0.06767775 | 0.02263036 | 9.212325
0.4433207 | 0.07328311 | 0.0236842 | 9.975315
0.4954469 | 0.0790461 | 0.02453925 | 10.75976