## 4.167 V - 4.148 V
Specific Capacity | Voltage | Fractional Capacity | qi/I
7.884356e-05 | 0.0006441042 | 0.001309022 | 0.01071627
0.0002349693 | 0.001004506 | 0.00250147 | 0.01671244
0.0003910951 | 0.001077936 | 0.003879951 | 0.01793412
0.0005472212 | 0.001117804 | 0.005235209 | 0.0185974
0.0007033472 | 0.00112582 | 0.006680939 | 0.01873077
0.0008594728 | 0.001139166 | 0.008068297 | 0.0189528
0.001015599 | 0.001160528 | 0.009358434 | 0.01930821
0.001171724 | 0.00115881 | 0.01081309 | 0.01927963
0.00132785 | 0.001185901 | 0.01197395 | 0.01973034
0.001483973 | 0.001173504 | 0.01352316 | 0.0195241
0.002350318 | 0.001229001 | 0.02045084 | 0.02044742
0.003911575 | 0.001275736 | 0.03278896 | 0.02122497
0.005472829 | 0.001320755 | 0.04431251 | 0.02197398
0.007034082 | 0.001368116 | 0.05498209 | 0.02276196
0.008595336 | 0.001396153 | 0.06583648 | 0.02322843
0.01015659 | 0.001436258 | 0.07562271 | 0.02389567
0.01171785 | 0.001444095 | 0.08677383 | 0.02402605
0.0132791 | 0.001491831 | 0.0951888 | 0.02482026
0.01484036 | 0.001513583 | 0.1048516 | 0.02518216
0.02349817 | 0.001644847 | 0.1527725 | 0.02736606
0.03911077 | 0.001852181 | 0.2258134 | 0.03081557
0.05472338 | 0.002032071 | 0.2879856 | 0.03380846
0.07033607 | 0.002197003 | 0.342361 | 0.03655249
0.08594881 | 0.00238228 | 0.3858192 | 0.03963501
0.1015616 | 0.002548405 | 0.4261846 | 0.04239887
0.1171744 | 0.00269127 | 0.4655991 | 0.04477575
0.1327872 | 0.002839747 | 0.50005 | 0.047246
0.1484001 | 0.002988078 | 0.5311034 | 0.04971381
0.234974 | 0.003799286 | 0.6613853 | 0.06321017
0.391102 | 0.005166732 | 0.8094888 | 0.08596086
0.5472301 | 0.006497179 | 0.9007037 | 0.1080959
0.7033589 | 0.007785832 | 0.9660704 | 0.1295357
0.859487 | 0.009073514 | 1.012979 | 0.1509593
1.015615 | 0.01034308 | 1.050064 | 0.1720815
1.171743 | 0.01159835 | 1.080372 | 0.1929657
1.327871 | 0.01285876 | 1.104316 | 0.2139356
1.483999 | 0.01412699 | 1.123365 | 0.2350353

## 4.148 V - 4.124 V
Specific Capacity | Voltage | Fractional Capacity | qi/I
7.88442e-05 | 0.0006255844 | 0.001228137 | 0.011422
0.0002349708 | 0.0009785264 | 0.002339937 | 0.01786612
0.0003910975 | 0.001043081 | 0.003653672 | 0.01904478
0.000547224 | 0.001060822 | 0.005026726 | 0.01936871
0.0007033507 | 0.00106714 | 0.006422633 | 0.01948405
0.0008594775 | 0.001087183 | 0.007703613 | 0.01984999
0.001015604 | 0.001117534 | 0.008855769 | 0.02040413
0.001171731 | 0.00111543 | 0.01023642 | 0.02036568
0.001327858 | 0.001128802 | 0.01146295 | 0.0206098
0.001483982 | 0.001131655 | 0.01277842 | 0.02066187
0.002350329 | 0.001167154 | 0.0196229 | 0.02131002
0.003911591 | 0.001219804 | 0.03124828 | 0.02227133
0.005472853 | 0.001273978 | 0.04186147 | 0.02326045
0.007034116 | 0.001301643 | 0.05265993 | 0.02376557
0.008595381 | 0.001332146 | 0.06287471 | 0.02432251
0.01015665 | 0.001388032 | 0.07130393 | 0.02534289
0.01171791 | 0.00142484 | 0.08013952 | 0.02601494
0.01327918 | 0.001435336 | 0.09015301 | 0.02620658
0.01484044 | 0.001482057 | 0.09757635 | 0.02705962
0.0234983 | 0.001610447 | 0.1421846 | 0.02940378
0.039111 | 0.001830732 | 0.208179 | 0.03342577
0.0547237 | 0.002022468 | 0.2636675 | 0.03692653
0.07033638 | 0.002208816 | 0.310301 | 0.0403289
0.08594907 | 0.002392359 | 0.3500882 | 0.04368005
0.1015618 | 0.002555189 | 0.38732 | 0.04665303
0.1171745 | 0.002724035 | 0.4191631 | 0.04973585
0.1327872 | 0.002898755 | 0.4463828 | 0.05292591
0.1483999 | 0.003055728 | 0.4732404 | 0.05579192
0.2349737 | 0.003888427 | 0.5888547 | 0.07099543
0.3911028 | 0.005350513 | 0.7122923 | 0.09769032
0.5472326 | 0.006725594 | 0.7928738 | 0.1227967
0.703362 | 0.008077411 | 0.8485345 | 0.1474782
0.8594917 | 0.009408595 | 0.8901838 | 0.171783
1.015621 | 0.01075181 | 0.9204771 | 0.1963075
1.171751 | 0.0120706 | 0.9459519 | 0.2203861
1.32788 | 0.01338481 | 0.966739 | 0.2443809
1.484009 | 0.01468225 | 0.9849333 | 0.2680696

## 4.124 V - 4.101 V
Specific Capacity | Voltage | Fractional Capacity | qi/I
7.884399e-05 | 0.0006450364 | 0.001134186 | 0.01236816
0.0002349705 | 0.0009741294 | 0.002238188 | 0.0186783
0.0003910968 | 0.001029622 | 0.00352457 | 0.01974235
0.0005472231 | 0.001035545 | 0.004903375 | 0.01985592
0.0007033494 | 0.001063962 | 0.006134014 | 0.02040079
0.0008594758 | 0.001068549 | 0.007463438 | 0.02048877
0.001015602 | 0.001066644 | 0.008834945 | 0.02045226
0.001171728 | 0.001095259 | 0.009926814 | 0.02100094
0.001327855 | 0.001109193 | 0.01110819 | 0.0212681
0.001483979 | 0.001098694 | 0.01253287 | 0.02106678
0.002350329 | 0.00113915 | 0.01914465 | 0.0218425
0.003911599 | 0.001202559 | 0.03018198 | 0.0230583
0.005472869 | 0.001231185 | 0.04124692 | 0.02360718
0.007034137 | 0.001272439 | 0.05129483 | 0.02439821
0.008595407 | 0.001316143 | 0.06059868 | 0.02523619
0.01015668 | 0.001344372 | 0.07010228 | 0.02577746
0.01171796 | 0.001383672 | 0.07858117 | 0.026531
0.01327923 | 0.001419532 | 0.08680153 | 0.02721859
0.0148405 | 0.001453488 | 0.09474074 | 0.02786967
0.02349838 | 0.001561444 | 0.1396405 | 0.02993965
0.03911115 | 0.001795302 | 0.2021449 | 0.03442371
0.05472392 | 0.001999568 | 0.2539456 | 0.03834036
0.07033667 | 0.0021789 | 0.2995327 | 0.04177894
0.08594944 | 0.002368103 | 0.3367769 | 0.04540676
0.1015623 | 0.002548189 | 0.3698287 | 0.04885977
0.1171751 | 0.002724578 | 0.3990579 | 0.05224189
0.1327879 | 0.002885233 | 0.4270488 | 0.05532231
0.1484008 | 0.003051176 | 0.4513035 | 0.05850413
0.2349744 | 0.003907297 | 0.5580126 | 0.07491965
0.3911027 | 0.005389419 | 0.6733622 | 0.1033383
0.5472314 | 0.006813538 | 0.7452434 | 0.1306447
0.7033604 | 0.008177736 | 0.7980768 | 0.1568021
0.8594895 | 0.009548232 | 0.8352519 | 0.1830803
1.015619 | 0.01087713 | 0.8663961 | 0.2085608
1.171749 | 0.01218581 | 0.8922366 | 0.2336537
1.32788 | 0.01350806 | 0.912149 | 0.2590065
1.48401 | 0.01483354 | 0.9283076 | 0.2844215

## 4.101 V - 4.077 V
Specific Capacity | Voltage | Fractional Capacity | qi/I
7.884474e-05 | 0.0006151312 | 0.001089741 | 0.0128725
0.0002349728 | 0.0009419462 | 0.00212085 | 0.01971148
0.0003911009 | 0.0009726532 | 0.003418607 | 0.02035419
0.0005472285 | 0.0009909612 | 0.004694944 | 0.02073738
0.0007033565 | 0.0009896272 | 0.006042578 | 0.02070945
0.000859485 | 0.001029882 | 0.007095274 | 0.02155183
0.001015614 | 0.001034065 | 0.00835024 | 0.02163934
0.001171742 | 0.001044942 | 0.009533628 | 0.02186694
0.001327871 | 0.001048759 | 0.01076462 | 0.02194682
0.001483997 | 0.001050099 | 0.01201492 | 0.02197489
0.002350355 | 0.001089962 | 0.01833329 | 0.02280909
0.003911638 | 0.001142801 | 0.0291009 | 0.02391483
0.005472923 | 0.001196818 | 0.0388785 | 0.02504523
0.007034206 | 0.001227176 | 0.04873338 | 0.02568052
0.008595489 | 0.001271287 | 0.05748378 | 0.02660361
0.01015677 | 0.001323024 | 0.06526889 | 0.02768629
0.01171805 | 0.001332383 | 0.07477299 | 0.02788214
0.01327934 | 0.001367507 | 0.08255914 | 0.02861717
0.01484062 | 0.001392502 | 0.09060965 | 0.02914023
0.02349856 | 0.001518582 | 0.1315592 | 0.03177864
0.03911141 | 0.001743268 | 0.190747 | 0.03648052
0.05472431 | 0.001952009 | 0.2383509 | 0.04084872
0.07033721 | 0.002144795 | 0.278816 | 0.04488305
0.0859501 | 0.002299311 | 0.3178096 | 0.04811653
0.101563 | 0.002460672 | 0.3509136 | 0.05149324
0.117176 | 0.002619779 | 0.3802702 | 0.05482278
0.132789 | 0.00279465 | 0.4039735 | 0.05848221
0.1484019 | 0.002956819 | 0.4267103 | 0.06187581
0.2349769 | 0.003799529 | 0.5257917 | 0.07951073
0.3911077 | 0.005260847 | 0.632061 | 0.1100909
0.5472391 | 0.006627339 | 0.7020309 | 0.1386866
0.7033707 | 0.007972078 | 0.7501206 | 0.1668271
0.8595023 | 0.009312254 | 0.7847125 | 0.1948721
1.015633 | 0.01060816 | 0.8139833 | 0.2219906
1.171764 | 0.01189968 | 0.8371888 | 0.2490175
1.327895 | 0.01318106 | 0.8565087 | 0.2758321
1.484025 | 0.01443096 | 0.8743078 | 0.3019881

## 4.077 V - 4.052 V
Specific Capacity | Voltage | Fractional Capacity | qi/I
7.884458e-05 | 0.0005910138 | 0.001012578 | 0.01385348
0.0002349726 | 0.0009157038 | 0.001947675 | 0.0214643
0.0003911006 | 0.0009679698 | 0.003066768 | 0.02268942
0.0005472282 | 0.0009860948 | 0.004212152 | 0.02311432
0.0007033561 | 0.001007839 | 0.005297103 | 0.023624
0.0008594842 | 0.0009986868 | 0.00653225 | 0.02340949
0.001015612 | 0.001012412 | 0.00761421 | 0.02373122
0.00117174 | 0.001029797 | 0.008636424 | 0.02413872
0.001327868 | 0.001035505 | 0.00973323 | 0.02427251
0.001483993 | 0.001045062 | 0.01077815 | 0.02449652
0.002350352 | 0.001065686 | 0.01674009 | 0.02497994
0.003911633 | 0.00114454 | 0.02594069 | 0.0268283
0.005472914 | 0.001179305 | 0.03522466 | 0.02764321
0.007034195 | 0.00121881 | 0.04380591 | 0.02856922
0.008595477 | 0.001242658 | 0.05250162 | 0.0291282
0.01015676 | 0.00127528 | 0.06045106 | 0.02989287
0.01171805 | 0.001295495 | 0.06865525 | 0.03036671
0.01327933 | 0.001333456 | 0.07558782 | 0.03125652
0.01484062 | 0.001367412 | 0.08237717 | 0.03205244
0.02349857 | 0.0014889 | 0.1197927 | 0.03490014
0.03911144 | 0.001703694 | 0.1742475 | 0.03993495
0.05472438 | 0.001886548 | 0.2201746 | 0.04422106
0.07033736 | 0.002068783 | 0.2580628 | 0.04849267
0.08595034 | 0.002233016 | 0.2921528 | 0.0523423
0.1015633 | 0.002406582 | 0.3203248 | 0.0564107
0.1171763 | 0.002559846 | 0.3474404 | 0.06000323
0.1327894 | 0.00270321 | 0.3728531 | 0.06336368
0.1484024 | 0.002847602 | 0.3955631 | 0.06674823
0.2349775 | 0.003663057 | 0.4868968 | 0.08586259
0.3911084 | 0.005005898 | 0.59302 | 0.1173389
0.5472396 | 0.006307501 | 0.6585282 | 0.1478486
0.7033704 | 0.007574589 | 0.7048217 | 0.1775493
0.8595008 | 0.008814985 | 0.7400805 | 0.2066242
1.015632 | 0.01003454 | 0.7682333 | 0.2352105
1.171762 | 0.01122417 | 0.7923906 | 0.2630957
1.327893 | 0.01241724 | 0.811694 | 0.2910611
1.484024 | 0.013608 | 0.8277534 | 0.3189724
2.349777 | 0.01992132 | 0.895288 | 0.466957

## 4.052 V - 4.028 V
Specific Capacity | Voltage | Fractional Capacity | qi/I
7.884561e-05 | 0.00061769 | 0.0008638322 | 0.01623904
0.0002349748 | 0.000928532 | 0.001712564 | 0.02441118
0.0003911041 | 0.000976795 | 0.002709639 | 0.02568002
0.0005472329 | 0.00098824 | 0.003747419 | 0.02598092
0.0007033613 | 0.001002166 | 0.004749646 | 0.02634706
0.0008594895 | 0.001003114 | 0.005798461 | 0.02637199
0.001015617 | 0.001018951 | 0.00674527 | 0.02678835
0.001171746 | 0.001028105 | 0.007712912 | 0.02702902
0.001327874 | 0.00102429 | 0.008773168 | 0.02692872
0.001484 | 0.001041077 | 0.00964658 | 0.02737005
0.002350362 | 0.001072357 | 0.01483262 | 0.02819242
0.00391165 | 0.001102874 | 0.02400251 | 0.02899471
0.005472941 | 0.00115151 | 0.03216441 | 0.03027334
0.007034234 | 0.001198235 | 0.03972805 | 0.03150174
0.008595529 | 0.001241334 | 0.04686045 | 0.0326348
0.01015682 | 0.001256414 | 0.0547076 | 0.03303126
0.01171812 | 0.001296282 | 0.06117598 | 0.03407937
0.01327942 | 0.001310393 | 0.06858039 | 0.03445034
0.01484071 | 0.001342843 | 0.07479144 | 0.03530346
0.02349873 | 0.001464828 | 0.1085626 | 0.03851043
0.03911174 | 0.001642491 | 0.1611486 | 0.04318119
0.05472479 | 0.001824663 | 0.2029663 | 0.04797048
0.07033791 | 0.001969813 | 0.2416501 | 0.05178645
0.08595104 | 0.002129706 | 0.2731203 | 0.05599002
0.1015642 | 0.002274246 | 0.3022217 | 0.05978995
0.1171774 | 0.002430099 | 0.3263189 | 0.06388728
0.1327906 | 0.002570866 | 0.3495508 | 0.067588
0.1484038 | 0.002711817 | 0.3703455 | 0.07129354
0.2349795 | 0.003451419 | 0.4607389 | 0.0907376
0.3911113 | 0.004728987 | 0.5596993 | 0.1243247
0.5472434 | 0.005919165 | 0.625666 | 0.1556143
0.7033754 | 0.007076567 | 0.6726467 | 0.1860423
0.8595074 | 0.00820436 | 0.7089692 | 0.2156918
1.015639 | 0.009353912 | 0.7347993 | 0.2459133
1.171771 | 0.01042906 | 0.760362 | 0.2741786
1.327904 | 0.01152387 | 0.7798135 | 0.302961
1.484036 | 0.01261998 | 0.795808 | 0.3317775
2.349796 | 0.01840136 | 0.8641769 | 0.483769

## 4.028 V - 4.003 V
Specific Capacity | Voltage | Fractional Capacity | qi/I
7.884458e-05 | 0.0005969558 | 0.0008182308 | 0.01714419
0.0002349719 | 0.0008948698 | 0.001626681 | 0.02570001
0.0003910996 | 0.0009452498 | 0.002563226 | 0.02714687
0.0005472272 | 0.0009534548 | 0.003555607 | 0.02738249
0.0007033551 | 0.0009872208 | 0.004413738 | 0.02835221
0.0008594827 | 0.0009843608 | 0.00540915 | 0.02827006
0.00101561 | 0.0009938998 | 0.006330392 | 0.028544
0.001171738 | 0.0009822628 | 0.007390075 | 0.0282098
0.001327864 | 0.0009902738 | 0.008307008 | 0.02843988
0.001483989 | 0.00100553 | 0.009142854 | 0.02887802
0.002350345 | 0.001036621 | 0.01404617 | 0.02977092
0.003911622 | 0.001082215 | 0.02239183 | 0.03108034
0.005472898 | 0.001070954 | 0.03165868 | 0.03075696
0.007034176 | 0.001153363 | 0.03778274 | 0.03312368
0.008595455 | 0.001191894 | 0.04467633 | 0.03423026
0.01015674 | 0.001206004 | 0.0521737 | 0.03463547
0.01171802 | 0.00124701 | 0.05821441 | 0.03581311
0.0132793 | 0.001263038 | 0.06513359 | 0.03627342
0.01484058 | 0.001276383 | 0.07203046 | 0.03665667
0.02349854 | 0.001390642 | 0.1046819 | 0.03993808
0.03911143 | 0.001576946 | 0.1536502 | 0.04528855
0.05472434 | 0.001732092 | 0.1957293 | 0.04974418
0.07033726 | 0.001882965 | 0.2314139 | 0.05407711
0.08595019 | 0.00202316 | 0.263186 | 0.05810338
0.1015631 | 0.0021794 | 0.2886991 | 0.06259042
0.1171761 | 0.002320295 | 0.3128543 | 0.06663676
0.1327891 | 0.002447778 | 0.3360753 | 0.07029793
0.1484021 | 0.002586255 | 0.3554797 | 0.07427481
0.2349769 | 0.003271023 | 0.4450285 | 0.09394066
0.3911076 | 0.004445373 | 0.5450474 | 0.1276668
0.5472389 | 0.005553915 | 0.6104132 | 0.159503
0.7033704 | 0.006613035 | 0.6589151 | 0.1899197
0.8595012 | 0.007686837 | 0.6926997 | 0.2207582
1.015632 | 0.008710856 | 0.7223071 | 0.2501668
1.171764 | 0.00974878 | 0.7446223 | 0.2799748
1.327895 | 0.01075317 | 0.7650215 | 0.3088195
1.484026 | 0.01176589 | 0.7813812 | 0.3379038
2.349782 | 0.0171985 | 0.8464147 | 0.4939223

## 4.003 V - 3.979 V
Specific Capacity | Voltage | Fractional Capacity | qi/I
7.884458e-05 | 0.0006255655 | 0.0007526426 | 0.01863804
0.0002349727 | 0.0008954105 | 0.001567058 | 0.02667779
0.0003911009 | 0.0009360425 | 0.002495071 | 0.02788842
0.0005472295 | 0.0009709395 | 0.003365635 | 0.02892812
0.000703358 | 0.0009726605 | 0.004318221 | 0.02897938
0.0008594859 | 0.0009965025 | 0.005150508 | 0.02968976
0.001015614 | 0.0009883025 | 0.006136611 | 0.02944543
0.001171743 | 0.001003558 | 0.006972351 | 0.02989997
0.001327871 | 0.001007751 | 0.007868502 | 0.03002489
0.001483995 | 0.001014433 | 0.00873572 | 0.03022396
0.002350356 | 0.00103656 | 0.01354031 | 0.0308832
0.003911637 | 0.00108939 | 0.02144197 | 0.03245723
0.005472916 | 0.001124292 | 0.02906894 | 0.0334971
0.007034198 | 0.001142793 | 0.0367567 | 0.03404832
0.008595482 | 0.001177506 | 0.04359098 | 0.03508254
0.01015677 | 0.001210129 | 0.05012025 | 0.03605451
0.01171805 | 0.001241595 | 0.05635919 | 0.03699202
0.01327933 | 0.001265819 | 0.06264609 | 0.03771372
0.01484061 | 0.001274589 | 0.0695298 | 0.037975
0.02349854 | 0.001404729 | 0.09989366 | 0.04185237
0.03911143 | 0.001559558 | 0.1497586 | 0.04646531
0.05472437 | 0.001714289 | 0.1906278 | 0.05107532
0.07033736 | 0.001866303 | 0.2250575 | 0.05560438
0.08595038 | 0.001999253 | 0.2567259 | 0.05956544
0.1015634 | 0.002133963 | 0.2842105 | 0.06357894
0.1171765 | 0.002266647 | 0.3087068 | 0.06753207
0.1327896 | 0.002396019 | 0.3309507 | 0.07138651
0.1484026 | 0.002525525 | 0.3508969 | 0.07524494
0.2349776 | 0.003171555 | 0.4424293 | 0.09449259
0.3911082 | 0.004307196 | 0.5422404 | 0.1283276
0.5472388 | 0.005372407 | 0.6082717 | 0.1600641
0.7033692 | 0.006415135 | 0.6547375 | 0.1911308
0.8594996 | 0.007408597 | 0.6927864 | 0.2207297
1.01563 | 0.008433595 | 0.7191385 | 0.2512681
1.171761 | 0.00943087 | 0.7419539 | 0.2809805
1.327891 | 0.01039877 | 0.7625532 | 0.3098178
1.484022 | 0.01138274 | 0.7785441 | 0.3391336
2.349777 | 0.01670408 | 0.8400279 | 0.4976758

## 3.979 V - 3.954 V
Specific Capacity | Voltage | Fractional Capacity | qi/I
7.884571e-05 | 0.0006084137 | 0.0007819755 | 0.01793887
0.0002349757 | 0.0009070047 | 0.001563247 | 0.02674271
0.0003911055 | 0.0009377077 | 0.002516752 | 0.027648
0.0005472353 | 0.0009665137 | 0.00341649 | 0.02849738
0.0007033655 | 0.0009794847 | 0.004333088 | 0.02887982
0.0008594962 | 0.0009712867 | 0.005339623 | 0.02863808
0.001015627 | 0.0009771947 | 0.006271438 | 0.0288123
0.001171757 | 0.0009838697 | 0.007186446 | 0.02900912
0.001327887 | 0.0009981767 | 0.00802727 | 0.02943097
0.001484014 | 0.0009968387 | 0.008983121 | 0.02939152
0.002350379 | 0.001025261 | 0.01383304 | 0.03022956
0.003911673 | 0.001088398 | 0.02168648 | 0.03209116
0.005472967 | 0.001112627 | 0.02968161 | 0.03280554
0.007034267 | 0.001144478 | 0.03708733 | 0.03374466
0.008595565 | 0.001177867 | 0.04403442 | 0.03472912
0.01015686 | 0.001195978 | 0.05124487 | 0.03526311
0.01171816 | 0.001215083 | 0.05819256 | 0.03582641
0.01327946 | 0.001242757 | 0.06447751 | 0.03664237
0.01484076 | 0.001266806 | 0.07069034 | 0.03735143
0.02349882 | 0.00138404 | 0.1024499 | 0.04080804
0.03911192 | 0.00154545 | 0.1527103 | 0.04556716
0.05472502 | 0.001705664 | 0.1936005 | 0.05029101
0.07033812 | 0.001853297 | 0.2290128 | 0.05464392
0.08595125 | 0.001983634 | 0.2614597 | 0.05848684
0.1015644 | 0.002115745 | 0.2896625 | 0.06238205
0.1171776 | 0.002254451 | 0.3136301 | 0.06647173
0.1327907 | 0.002363172 | 0.3390677 | 0.06967732
0.1484038 | 0.002507945 | 0.35706 | 0.07394589
0.2349793 | 0.003147351 | 0.4505039 | 0.09279853
0.3911111 | 0.004285245 | 0.5507298 | 0.1263489
0.5472437 | 0.005370144 | 0.6149062 | 0.1583367
0.7033767 | 0.006407499 | 0.6623895 | 0.1889227
0.8595094 | 0.007438562 | 0.6972295 | 0.2193231
1.015642 | 0.008461444 | 0.724286 | 0.2494823
1.171774 | 0.009460445 | 0.7473881 | 0.2789373
1.327906 | 0.01046692 | 0.7655302 | 0.3086128
1.484038 | 0.01147603 | 0.7803102 | 0.3383659
2.349804 | 0.01692179 | 0.8379141 | 0.4989314

## 3.954 V - 3.929 V
Specific Capacity | Voltage | Fractional Capacity | qi/I
7.884615e-05 | 0.0006052746 | 0.0008130265 | 0.01725381
0.0002349768 | 0.0008889436 | 0.001649786 | 0.02534001
0.0003911074 | 0.0009341486 | 0.002613104 | 0.02662868
0.000547238 | 0.0009406276 | 0.003631075 | 0.02681338
0.0007033689 | 0.0009486476 | 0.004627591 | 0.02704199
0.0008595001 | 0.0009677206 | 0.005543354 | 0.02758568
0.001015631 | 0.0009688676 | 0.006542566 | 0.02761839
0.001171761 | 0.0009755436 | 0.007496683 | 0.02780871
0.001327891 | 0.0009797356 | 0.00845922 | 0.02792822
0.001484018 | 0.0009803146 | 0.00944823 | 0.02794472
0.002350388 | 0.001027425 | 0.01427796 | 0.02928763
0.003911692 | 0.001054541 | 0.02315144 | 0.03006059
0.005472998 | 0.001104921 | 0.03091512 | 0.03149671
0.007034306 | 0.001129175 | 0.03888095 | 0.03218808
0.008595612 | 0.001156868 | 0.0463735 | 0.03297749
0.01015692 | 0.001177108 | 0.05385455 | 0.03355445
0.01171822 | 0.00121052 | 0.06041802 | 0.03450689
0.01327952 | 0.001229234 | 0.0674256 | 0.03504035
0.01484083 | 0.001264913 | 0.07322752 | 0.03605741
0.0234989 | 0.001380895 | 0.1062096 | 0.03936356
0.03911199 | 0.001553518 | 0.1571341 | 0.04428432
0.05472514 | 0.001703249 | 0.2005328 | 0.04855251
0.07033833 | 0.001863575 | 0.2355711 | 0.0531227
0.08595156 | 0.002012657 | 0.266539 | 0.05737237
0.1015648 | 0.002147124 | 0.2952317 | 0.06120541
0.1171781 | 0.002262141 | 0.3232984 | 0.06448402
0.1327914 | 0.002420644 | 0.3423858 | 0.06900223
0.1484047 | 0.00253896 | 0.3648115 | 0.07237488
0.2349812 | 0.003227413 | 0.4544177 | 0.09199967
0.3911153 | 0.004396993 | 0.5551698 | 0.1253393
0.5472496 | 0.005519834 | 0.6187799 | 0.1573465
0.7033838 | 0.006605485 | 0.6646062 | 0.1882937
0.859518 | 0.007665343 | 0.6998421 | 0.2185055
1.015652 | 0.008727511 | 0.7263256 | 0.2487831
1.171786 | 0.009780358 | 0.7477741 | 0.2787951
1.327921 | 0.01084234 | 0.7644093 | 0.3090672
1.484055 | 0.01187036 | 0.7803023 | 0.3383714
2.349836 | 0.01754792 | 0.8357734 | 0.5002131

## 3.929 V - 3.904 V
Specific Capacity | Voltage | Fractional Capacity | qi/I
7.884766e-05 | 0.0005941055 | 0.0008513257 | 0.0164776
0.0002349813 | 0.0008932185 | 0.00168751 | 0.02477345
0.0003911147 | 0.0009394175 | 0.002670644 | 0.02605481
0.0005472479 | 0.0009600435 | 0.003656485 | 0.02662694
0.0007033811 | 0.0009627185 | 0.004686644 | 0.02670112
0.0008595146 | 0.0009749455 | 0.005655141 | 0.02704026
0.001015648 | 0.0009764745 | 0.006671954 | 0.02708268
0.001171782 | 0.0009772405 | 0.007691589 | 0.02710394
0.001327917 | 0.0009911785 | 0.008593884 | 0.02749052
0.001484048 | 0.0009990015 | 0.009529108 | 0.02770748
0.002350434 | 0.001029379 | 0.01464681 | 0.02855002
0.003911768 | 0.001074998 | 0.02334188 | 0.02981526
0.005473103 | 0.001102091 | 0.03185566 | 0.03056668
0.007034442 | 0.001150172 | 0.03923171 | 0.0319002
0.008595783 | 0.001174582 | 0.04694318 | 0.03257721
0.01015712 | 0.001197096 | 0.05442672 | 0.03320161
0.01171847 | 0.001227413 | 0.06124214 | 0.03404246
0.0132798 | 0.001246874 | 0.06831868 | 0.03458219
0.01484114 | 0.001272427 | 0.07481777 | 0.03529092
0.0234994 | 0.001391065 | 0.1083627 | 0.03858135
0.03911285 | 0.001582189 | 0.1585738 | 0.04388218
0.05472632 | 0.001740635 | 0.2016782 | 0.04827668
0.07033982 | 0.001882821 | 0.2396418 | 0.05222019
0.08595335 | 0.002050297 | 0.2689159 | 0.05686513
0.1015669 | 0.002178087 | 0.2991213 | 0.06040936
0.1171805 | 0.002326694 | 0.3230624 | 0.06453097
0.1327941 | 0.002477509 | 0.3438221 | 0.06871381
0.1484076 | 0.002603281 | 0.3656838 | 0.07220206
0.2349856 | 0.003322116 | 0.4537294 | 0.09213893
0.3911215 | 0.004537149 | 0.5529669 | 0.1258378
0.5472578 | 0.005696067 | 0.6162931 | 0.1579804
0.7033937 | 0.006827666 | 0.6608406 | 0.1893652
0.8595292 | 0.007937536 | 0.6946171 | 0.2201474
1.015665 | 0.009025463 | 0.7218574 | 0.250321
1.171801 | 0.01012524 | 0.7423676 | 0.2808231
1.327937 | 0.01119674 | 0.7607755 | 0.310541
1.484074 | 0.0122532 | 0.7769204 | 0.3398418
2.349865 | 0.01815382 | 0.8303202 | 0.5034947

## 3.904 V - 3.879 V
Specific Capacity | Voltage | Fractional Capacity | qi/I
7.88476e-05 | 0.0006166729 | 0.0008193612 | 0.01712039
0.0002349815 | 0.0008991139 | 0.001674792 | 0.02496162
0.0003911154 | 0.0009538599 | 0.002627617 | 0.02648152
0.0005472488 | 0.0009550099 | 0.003672136 | 0.02651346
0.0007033828 | 0.0009603459 | 0.004693597 | 0.02666163
0.0008595171 | 0.0009706459 | 0.005674603 | 0.0269476
0.001015652 | 0.0009799979 | 0.00664143 | 0.02720722
0.001171787 | 0.0009956289 | 0.007542113 | 0.02764118
0.001327922 | 0.0009893329 | 0.008601453 | 0.0274664
0.001484053 | 0.0009927779 | 0.009579416 | 0.02756204
0.002350442 | 0.001025954 | 0.01468127 | 0.0284831
0.003911783 | 0.001074979 | 0.02331936 | 0.02984414
0.005473125 | 0.001110066 | 0.03159573 | 0.03081824
0.007034466 | 0.001142113 | 0.03946971 | 0.03170794
0.00859581 | 0.001178922 | 0.04672438 | 0.03272984
0.01015715 | 0.001199903 | 0.054246 | 0.03331232
0.0117185 | 0.001223563 | 0.06137443 | 0.03396917
0.01327984 | 0.001250453 | 0.06805615 | 0.03471569
0.01484118 | 0.001286315 | 0.0739372 | 0.03571132
0.02349946 | 0.001387072 | 0.1085677 | 0.03850857
0.0391129 | 0.001579483 | 0.158689 | 0.04385036
0.05472637 | 0.001734204 | 0.2022266 | 0.0481458
0.07033988 | 0.001903568 | 0.2367964 | 0.05284774
0.08595341 | 0.002062091 | 0.2671143 | 0.0572487
0.101567 | 0.002197445 | 0.296194 | 0.06100643
0.1171805 | 0.002334866 | 0.3216142 | 0.06482155
0.132794 | 0.002492043 | 0.3414796 | 0.06918514
0.1484075 | 0.002633374 | 0.361148 | 0.07310881
0.2349853 | 0.00334679 | 0.4499394 | 0.09291494
0.3911208 | 0.004565027 | 0.5490468 | 0.1267361
0.5472565 | 0.005766495 | 0.6081641 | 0.1600917
0.7033924 | 0.006904205 | 0.6528686 | 0.1916772
0.8595288 | 0.00803736 | 0.6853127 | 0.2231362
1.015665 | 0.009143227 | 0.7118571 | 0.2538376
1.171802 | 0.01025289 | 0.7324024 | 0.2846442
1.327938 | 0.01133285 | 0.7508972 | 0.3146265
1.484074 | 0.01242684 | 0.7653085 | 0.3449982
2.349871 | 0.01830497 | 0.8226534 | 0.5081884

## 3.879 V - 3.854 V
Specific Capacity | Voltage | Fractional Capacity | qi/I
7.884674e-05 | 0.00059567 | 0.0008087566 | 0.01734491
0.0002349785 | 0.000864063 | 0.001661585 | 0.02516007
0.0003911101 | 0.000917094 | 0.002605704 | 0.02670427
0.0005472423 | 0.000918238 | 0.003641365 | 0.0267376
0.0007033741 | 0.000936165 | 0.004590646 | 0.02725961
0.0008595058 | 0.000945897 | 0.00555194 | 0.027543
0.001015638 | 0.000949902 | 0.006532808 | 0.02765959
0.00117177 | 0.000955809 | 0.007490503 | 0.0278316
0.001327902 | 0.000960002 | 0.008451497 | 0.02795369
0.001484031 | 0.000963434 | 0.009411541 | 0.02805363
0.002350409 | 0.000991488 | 0.01448424 | 0.02887051
0.003911726 | 0.001037472 | 0.02303731 | 0.03020948
0.005473043 | 0.00109533 | 0.03052978 | 0.0318942
0.007034363 | 0.001114429 | 0.03856667 | 0.03245032
0.008595684 | 0.001131214 | 0.04642752 | 0.03293906
0.010157 | 0.001166753 | 0.05318958 | 0.03397388
0.01171833 | 0.00119042 | 0.06014578 | 0.03466301
0.01327965 | 0.001214654 | 0.06679959 | 0.03536866
0.01484097 | 0.001240984 | 0.07306949 | 0.03613533
0.02349919 | 0.001353155 | 0.1061073 | 0.03940154
0.03911254 | 0.001529971 | 0.156197 | 0.04455011
0.05472592 | 0.001713464 | 0.1951452 | 0.04989307
0.07033931 | 0.001863149 | 0.2306696 | 0.05425161
0.08595268 | 0.002014282 | 0.2607228 | 0.05865231
0.1015661 | 0.002160583 | 0.2872218 | 0.06291231
0.1171795 | 0.002291052 | 0.3125046 | 0.06671129
0.1327929 | 0.002427435 | 0.3342466 | 0.07068248
0.1484063 | 0.002568505 | 0.3530301 | 0.07479014
0.2349835 | 0.00327522 | 0.4383659 | 0.09536834
0.3911182 | 0.004476875 | 0.533793 | 0.1303583
0.5472528 | 0.00563957 | 0.5929005 | 0.1642137
0.7033873 | 0.006747951 | 0.636887 | 0.1964877
0.8595216 | 0.007844229 | 0.6694935 | 0.2284092
1.015656 | 0.008937344 | 0.6943494 | 0.2602385
1.171791 | 0.01001608 | 0.7148123 | 0.2916493
1.327926 | 0.01104986 | 0.734272 | 0.3217508
1.484062 | 0.0121057 | 0.7490344 | 0.3524947
2.349856 | 0.01773749 | 0.809448 | 0.5164811

## 3.854 V - 3.829 V
Specific Capacity | Voltage | Fractional Capacity | qi/I
7.884598e-05 | 0.0006060472 | 0.0007174105 | 0.01955344
0.0002349769 | 0.0008915382 | 0.001453382 | 0.02876436
0.000391108 | 0.0009252952 | 0.002330832 | 0.02985335
0.0005472396 | 0.0009380692 | 0.003216897 | 0.03026535
0.0007033713 | 0.0009556152 | 0.004058786 | 0.03083137
0.0008595029 | 0.0009573402 | 0.004950803 | 0.03088705
0.001015634 | 0.0009754572 | 0.005741475 | 0.0314716
0.001171765 | 0.0009878492 | 0.006541003 | 0.03187149
0.001327895 | 0.0009783132 | 0.007484805 | 0.03156393
0.001484022 | 0.0009979612 | 0.008200143 | 0.03219792
0.002350394 | 0.00101093 | 0.01282077 | 0.03261636
0.003911696 | 0.00106014 | 0.02034681 | 0.03420406
0.005472999 | 0.00109581 | 0.02754131 | 0.0353549
0.007034303 | 0.001120613 | 0.03461465 | 0.03615515
0.008595607 | 0.001163145 | 0.0407509 | 0.03752739
0.01015691 | 0.001181068 | 0.04742216 | 0.03810566
0.01171822 | 0.001218068 | 0.0530499 | 0.03929944
0.01327952 | 0.001228556 | 0.05960491 | 0.03963782
0.01484083 | 0.001256022 | 0.06515614 | 0.04052399
0.02349892 | 0.001362486 | 0.09510654 | 0.04395891
0.03911207 | 0.001530309 | 0.1409374 | 0.0493735
0.05472529 | 0.001674364 | 0.1802323 | 0.05402122
0.07033856 | 0.001834765 | 0.2114013 | 0.05919631
0.08595185 | 0.001973435 | 0.2401745 | 0.06367029
0.1015652 | 0.002110226 | 0.2654057 | 0.06808363
0.1171785 | 0.002245985 | 0.2876972 | 0.07246366
0.1327919 | 0.002358754 | 0.3104441 | 0.07610196
0.1484052 | 0.002482925 | 0.3295946 | 0.08010812
0.2349821 | 0.003159846 | 0.4100752 | 0.101948
0.3911167 | 0.004281943 | 0.5036861 | 0.1381508
0.5472506 | 0.005370625 | 0.5618961 | 0.1732755
0.7033844 | 0.006402865 | 0.6057772 | 0.2065791
0.8595185 | 0.007437151 | 0.637299 | 0.2399486
1.015653 | 0.008426661 | 0.6646367 | 0.2718735
1.171787 | 0.009416313 | 0.6862187 | 0.303803
1.327922 | 0.01036322 | 0.7065981 | 0.3343534
1.484057 | 0.01132105 | 0.7228671 | 0.365256
2.349849 | 0.0164392 | 0.7882317 | 0.5303847

## 3.829 V - 3.804 V
Specific Capacity | Voltage | Fractional Capacity | qi/I
7.884361e-05 | 0.0005983925 | 0.000599445 | 0.02340126
0.0002349703 | 0.0008557305 | 0.001249237 | 0.03346485
0.000391097 | 0.0008917765 | 0.001995251 | 0.03487446
0.0005472233 | 0.0008999905 | 0.002766277 | 0.03519566
0.0007033501 | 0.0009156375 | 0.003494757 | 0.03580754
0.0008594768 | 0.0009204205 | 0.004248316 | 0.03599458
0.001015604 | 0.0009270925 | 0.004983909 | 0.03625549
0.00117173 | 0.0009543955 | 0.00558558 | 0.03732321
0.001327857 | 0.0009465655 | 0.00638219 | 0.037017
0.00148398 | 0.0009448375 | 0.007145622 | 0.03694945
0.002350332 | 0.0009656535 | 0.0110733 | 0.03776348
0.003911603 | 0.0009935585 | 0.01791143 | 0.03885474
0.005472876 | 0.001044523 | 0.02383783 | 0.04084777
0.007034149 | 0.001064947 | 0.03005058 | 0.04164648
0.008595424 | 0.001089209 | 0.03590255 | 0.04259528
0.0101567 | 0.001103704 | 0.04186675 | 0.04316213
0.01171798 | 0.001129847 | 0.04718482 | 0.0441845
0.01327926 | 0.001154833 | 0.0523147 | 0.04516161
0.01484053 | 0.00116419 | 0.05799557 | 0.04552753
0.02349846 | 0.001259362 | 0.0848903 | 0.04924936
0.03911131 | 0.001416907 | 0.1255828 | 0.05541039
0.05472418 | 0.001552161 | 0.1604027 | 0.0606997
0.07033705 | 0.001671425 | 0.1914549 | 0.06536368
0.08594998 | 0.001806987 | 0.2164013 | 0.070665
0.101563 | 0.001932699 | 0.2390783 | 0.07558113
0.1171759 | 0.00205191 | 0.259806 | 0.08024302
0.1327889 | 0.002164067 | 0.2791645 | 0.08462905
0.1484019 | 0.00227374 | 0.2969394 | 0.08891793
0.2349765 | 0.002849252 | 0.3751998 | 0.1114241
0.3911063 | 0.00383815 | 0.4635984 | 0.1500964
0.5472359 | 0.00477458 | 0.5214449 | 0.1867167
0.7033658 | 0.005668083 | 0.5645651 | 0.2216583
0.8594961 | 0.006538139 | 0.5980793 | 0.2556829
1.015626 | 0.007399783 | 0.6244302 | 0.2893786
1.171756 | 0.008250345 | 0.6461514 | 0.3226409
1.327887 | 0.009056663 | 0.6670553 | 0.3541729
1.484016 | 0.009865832 | 0.6843433 | 0.3858165
2.34978 | 0.01418283 | 0.7537604 | 0.5546382
3.911124 | 0.02144669 | 0.8296794 | 0.8387004

## 3.804 V - 3.779 V
Specific Capacity | Voltage | Fractional Capacity | qi/I
7.88421e-05 | 0.000581318 | 0.0004714201 | 0.02975641
0.0002349645 | 0.000826816 | 0.0009877729 | 0.0423231
0.000391087 | 0.00085066 | 0.001598016 | 0.04354367
0.0005472092 | 0.000856385 | 0.002220997 | 0.04383677
0.0007033315 | 0.000877561 | 0.002785778 | 0.04492076
0.000859454 | 0.000882516 | 0.003385039 | 0.04517436
0.001015576 | 0.000883086 | 0.00399736 | 0.04520353
0.001171699 | 0.00089663 | 0.004542201 | 0.04589684
0.001327821 | 0.000884422 | 0.005218476 | 0.04527195
0.00148394 | 0.000908845 | 0.005675319 | 0.0465221
0.002350265 | 0.000925435 | 0.008827436 | 0.04737132
0.003911486 | 0.000953284 | 0.01426209 | 0.04879687
0.005472707 | 0.000993363 | 0.01914952 | 0.05084845
0.007033931 | 0.001010383 | 0.02419779 | 0.05171967
0.008595155 | 0.001024302 | 0.02916684 | 0.05243215
0.01015638 | 0.001041659 | 0.03389043 | 0.05332061
0.01171761 | 0.001069177 | 0.03809368 | 0.05472918
0.01327883 | 0.001086559 | 0.0424786 | 0.05561894
0.01484005 | 0.001107744 | 0.04656502 | 0.05670335
0.0234977 | 0.001181622 | 0.06912107 | 0.06048501
0.03911003 | 0.00130637 | 0.1040604 | 0.06687061
0.05472241 | 0.001430161 | 0.1329977 | 0.07320719
0.07033484 | 0.001525537 | 0.1602549 | 0.07808926
0.08594727 | 0.001624902 | 0.1838521 | 0.08317554
0.1015597 | 0.001732904 | 0.2037092 | 0.0887039
0.1171722 | 0.001823229 | 0.2233813 | 0.0933274
0.1327846 | 0.001904738 | 0.2423127 | 0.09749963
0.1483971 | 0.001994027 | 0.2586772 | 0.1020701
0.2349691 | 0.002477074 | 0.3297125 | 0.1267962
0.3910941 | 0.003259731 | 0.417026 | 0.1668587
0.5472189 | 0.004014151 | 0.4738393 | 0.2054758
0.7033439 | 0.004716468 | 0.5183398 | 0.2414258
0.8594696 | 0.005422406 | 0.5509373 | 0.2775611
1.015595 | 0.006111785 | 0.5775853 | 0.3128488
1.17172 | 0.006793872 | 0.5994737 | 0.3477631
1.327845 | 0.007444482 | 0.6199785 | 0.3810662
1.483971 | 0.008106167 | 0.636317 | 0.4149363
2.349711 | 0.01152433 | 0.7086998 | 0.5899041
3.911015 | 0.01726562 | 0.7873558 | 0.8837866
5.472323 | 0.02258944 | 0.8420344 | 1.1563

## 3.779 V - 3.754 V
Specific Capacity | Voltage | Fractional Capacity | qi/I
7.884194e-05 | 0.000590213 | 0.0003590308 | 0.03907131
0.000234964 | 0.000844342 | 0.0007479389 | 0.0558944
0.0003910858 | 0.000880205 | 0.001194185 | 0.05826843
0.000547208 | 0.000897756 | 0.001638239 | 0.05943028
0.0007033299 | 0.000900416 | 0.002099419 | 0.05960642
0.0008594524 | 0.000902899 | 0.002558385 | 0.0597708
0.001015575 | 0.000905185 | 0.003015489 | 0.05992213
0.001171697 | 0.000900416 | 0.003497481 | 0.05960646
0.00132782 | 0.000910146 | 0.00392113 | 0.06025059
0.001483938 | 0.000922925 | 0.004321482 | 0.06109655
0.002350262 | 0.000939141 | 0.006726182 | 0.06217005
0.00391148 | 0.000969277 | 0.01084617 | 0.06416506
0.005472701 | 0.001003803 | 0.01465333 | 0.06645062
0.007033921 | 0.001013528 | 0.01865284 | 0.06709439
0.008595142 | 0.001031269 | 0.02240084 | 0.06826883
0.01015636 | 0.001042328 | 0.02618889 | 0.06900088
0.01171759 | 0.001064454 | 0.02958657 | 0.07046561
0.01327881 | 0.001077614 | 0.03311916 | 0.07133678
0.01484003 | 0.00108944 | 0.03661127 | 0.07211964
0.02349763 | 0.001161171 | 0.054389 | 0.07686815
0.03910988 | 0.001248797 | 0.08417398 | 0.08266887
0.05472219 | 0.001353243 | 0.1086853 | 0.08958305
0.07033449 | 0.001442909 | 0.1310125 | 0.09551881
0.08594681 | 0.001512923 | 0.1526849 | 0.1001536
0.1015592 | 0.001584831 | 0.1722342 | 0.1049138
0.1171715 | 0.001665509 | 0.1890855 | 0.1102545
0.1327839 | 0.001748477 | 0.2041121 | 0.1157468
0.1483963 | 0.001826881 | 0.2183213 | 0.120937
0.2349678 | 0.00219499 | 0.2877127 | 0.1453053
0.391092 | 0.002796772 | 0.3758418 | 0.1851423
0.5472165 | 0.003367051 | 0.4368101 | 0.2228938
0.7033408 | 0.003928948 | 0.4811414 | 0.2600905
0.859465 | 0.004469886 | 0.516791 | 0.2958997
1.015589 | 0.004999539 | 0.5459733 | 0.3309618
1.171714 | 0.00552783 | 0.5697052 | 0.3659338
1.327838 | 0.006020663 | 0.5927671 | 0.3985585
1.483963 | 0.006540042 | 0.6098538 | 0.4329405
2.349699 | 0.009208715 | 0.6857982 | 0.6096022
3.910993 | 0.01379282 | 0.762109 | 0.9130624
5.472288 | 0.01809837 | 0.8126672 | 1.198082
7.033596 | 0.02224306 | 0.8498965 | 1.472452

## 3.754 V - 3.729 V
Specific Capacity | Voltage | Fractional Capacity | qi/I
7.884237e-05 | 0.0006212485 | 0.000306308 | 0.04579634
0.0002349653 | 0.0008818785 | 0.000643071 | 0.06500921
0.0003910885 | 0.0009302165 | 0.001014741 | 0.06857259
0.0005472116 | 0.0009364955 | 0.001410307 | 0.06903551
0.0007033348 | 0.0009481625 | 0.001790372 | 0.06989558
0.0008594577 | 0.0009559855 | 0.002169887 | 0.07047232
0.001015581 | 0.0009622875 | 0.002547262 | 0.07093697
0.001171704 | 0.0009724165 | 0.002908235 | 0.07168368
0.001327827 | 0.0009680185 | 0.003310715 | 0.0713595
0.001483947 | 0.0009655195 | 0.00370955 | 0.0711753
0.002350274 | 0.0009882415 | 0.005740099 | 0.07285024
0.003911502 | 0.001018959 | 0.00926511 | 0.07511466
0.005472729 | 0.00103195 | 0.01279997 | 0.0760723
0.007033954 | 0.001061698 | 0.01599051 | 0.07826526
0.00859518 | 0.001083445 | 0.01914749 | 0.07986838
0.01015641 | 0.001096036 | 0.02236552 | 0.08079653
0.01171764 | 0.001111292 | 0.02544929 | 0.08192113
0.01327887 | 0.001118354 | 0.02865797 | 0.08244172
0.01484009 | 0.001124652 | 0.031848 | 0.08290596
0.02349776 | 0.001176338 | 0.04821234 | 0.08671609
0.03911014 | 0.00127285 | 0.07416106 | 0.09383062
0.05472252 | 0.001350863 | 0.09777293 | 0.09958145
0.07033494 | 0.001410365 | 0.1203659 | 0.1039677
0.08594735 | 0.001486096 | 0.1395884 | 0.1095503
0.1015598 | 0.001550421 | 0.1581015 | 0.1142921
0.1171722 | 0.001625065 | 0.1740275 | 0.1197946
0.1327847 | 0.001690563 | 0.1895748 | 0.1246228
0.1483972 | 0.001759452 | 0.2035692 | 0.129701
0.2349689 | 0.002076855 | 0.2730662 | 0.1530989
0.3910937 | 0.002614563 | 0.3610319 | 0.1927368
0.5472186 | 0.003095728 | 0.4266403 | 0.2282067
0.7033435 | 0.003583576 | 0.4737124 | 0.264169
0.8594688 | 0.004053185 | 0.5117968 | 0.2987868
1.015594 | 0.004513364 | 0.5431051 | 0.3327095
1.17172 | 0.004938251 | 0.5726833 | 0.3640306
1.327845 | 0.005378273 | 0.5958933 | 0.3964674
1.48397 | 0.005808852 | 0.6165931 | 0.4282081
2.349705 | 0.008136424 | 0.6970176 | 0.5997883
3.911 | 0.01219335 | 0.7741564 | 0.8988501
5.472297 | 0.01617301 | 0.8166627 | 1.192216
7.033592 | 0.020121 | 0.8437068 | 1.483247
8.594891 | 0.02408063 | 0.8614627 | 1.775135

## 3.729 V - 3.705 V
Specific Capacity | Voltage | Fractional Capacity | qi/I
7.88414e-05 | 0.0006624333 | 0.0003097845 | 0.04528254
0.0002349627 | 0.001008055 | 0.0006066832 | 0.06890861
0.0003910837 | 0.001065284 | 0.000955546 | 0.07282072
0.0005472047 | 0.001096565 | 0.001298861 | 0.07495905
0.000703326 | 0.001113537 | 0.001643991 | 0.07611911
0.0008594475 | 0.001126129 | 0.001986454 | 0.07697981
0.001015569 | 0.001131271 | 0.002336631 | 0.07733127
0.001171691 | 0.001131077 | 0.0026963 | 0.07731795
0.001327813 | 0.001130505 | 0.003057115 | 0.07727876
0.001483932 | 0.00114043 | 0.003386824 | 0.07795715
0.002350254 | 0.001134133 | 0.005393841 | 0.07752675
0.003911473 | 0.001167516 | 0.008720168 | 0.07980873
0.005472692 | 0.001182775 | 0.01204332 | 0.08085181
0.007033912 | 0.001195746 | 0.01531106 | 0.08173846
0.008595132 | 0.00122588 | 0.01824954 | 0.08379837
0.01015635 | 0.001227218 | 0.02154088 | 0.0838898
0.01171757 | 0.001262125 | 0.02416476 | 0.08627596
0.01327879 | 0.001269946 | 0.02721577 | 0.08681058
0.01484001 | 0.001284633 | 0.03006785 | 0.08781456
0.02349761 | 0.001343192 | 0.04553371 | 0.09181749
0.03910991 | 0.001427688 | 0.07130185 | 0.09759341
0.05472224 | 0.001510677 | 0.09428435 | 0.1032663
0.07033458 | 0.001579564 | 0.1158988 | 0.1079752
0.0859469 | 0.001674669 | 0.1335822 | 0.1144763
0.1015592 | 0.001735943 | 0.1522759 | 0.1186648
0.1171716 | 0.001805194 | 0.1689451 | 0.1233986
0.1327839 | 0.00187424 | 0.1844029 | 0.1281183
0.1483963 | 0.001935268 | 0.1995857 | 0.1322899
0.234968 | 0.00225293 | 0.2714615 | 0.1540044
0.391093 | 0.002793245 | 0.3644335 | 0.1909388
0.5472174 | 0.003326582 | 0.4281629 | 0.2273961
0.7033419 | 0.003796869 | 0.4821567 | 0.2595435
0.8594667 | 0.004287199 | 0.5217984 | 0.293061
1.015592 | 0.004752995 | 0.5561592 | 0.3249014
1.171717 | 0.00520686 | 0.5857256 | 0.3559261
1.327842 | 0.005676403 | 0.6088643 | 0.3880226
1.483967 | 0.006112611 | 0.6318948 | 0.4178404
2.349705 | 0.008562036 | 0.7143049 | 0.5852756
3.911002 | 0.01294085 | 0.7866341 | 0.8845976
5.4723 | 0.01733264 | 0.8217742 | 1.184807
7.0336 | 0.02181447 | 0.8392288 | 1.491171

## 3.708 V - 3.678 V
Specific Capacity | Voltage | Fractional Capacity | qi/I
2.627833e-05 | 0.0002262311 | 0.0003677575 | 0.03814431
7.83138e-05 | 0.0003824391 | 0.0006483241 | 0.06448274
0.0001303492 | 0.0004276591 | 0.0009649986 | 0.07210708
0.0001823846 | 0.0004240311 | 0.001361779 | 0.07149548
0.0002344197 | 0.0004371991 | 0.001697583 | 0.07371571
0.0002864555 | 0.0004497881 | 0.002016347 | 0.07583851
0.0003384911 | 0.0004530411 | 0.002365515 | 0.07638692
0.0003905264 | 0.0004608571 | 0.002682874 | 0.07770484
0.0004425617 | 0.0004579941 | 0.003059357 | 0.07722222
0.0004945957 | 0.0004606781 | 0.003399139 | 0.07767497
0.0007833419 | 0.0004589481 | 0.005403858 | 0.07738328
0.001303697 | 0.0004824351 | 0.008555667 | 0.0813433
0.001824054 | 0.0004763261 | 0.0121241 | 0.08031315
0.00234441 | 0.0004990321 | 0.01487378 | 0.08414152
0.002864767 | 0.0004944441 | 0.01834375 | 0.08336795
0.003385127 | 0.0005009321 | 0.021395 | 0.08446193
0.003905488 | 0.0005166111 | 0.02393468 | 0.08710542
0.00442585 | 0.0005257601 | 0.02665172 | 0.08864793
0.004946211 | 0.0005187101 | 0.03019007 | 0.08745912
0.007831835 | 0.0005305501 | 0.04673618 | 0.0894554
0.0130355 | 0.0005763791 | 0.07160374 | 0.09718239
0.01823919 | 0.0006227821 | 0.09272257 | 0.1050062
0.0234429 | 0.0006521731 | 0.1138058 | 0.1099616
0.02864662 | 0.0006762231 | 0.1341218 | 0.1140165
0.03385034 | 0.0006909111 | 0.1551161 | 0.1164928
0.03905412 | 0.0007283011 | 0.1697743 | 0.1227968
0.0442579 | 0.0007576701 | 0.1849383 | 0.1277485
0.0494617 | 0.0007830351 | 0.199988 | 0.132025
0.07831694 | 0.0009188401 | 0.2698559 | 0.1549225
0.1303555 | 0.001120843 | 0.3682144 | 0.1889813
0.1823944 | 0.001344746 | 0.4294251 | 0.2267325
0.2344337 | 0.001542397 | 0.4812159 | 0.2600572
0.2864728 | 0.001734473 | 0.5229162 | 0.2924419
0.3385121 | 0.001927356 | 0.5560687 | 0.3249624
0.3905514 | 0.002111581 | 0.5855805 | 0.3560231
0.4425908 | 0.002300044 | 0.6092316 | 0.3877983
0.4946303 | 0.002472475 | 0.633381 | 0.4168704
0.7831985 | 0.003450926 | 0.7185424 | 0.5818401
1.303611 | 0.005183168 | 0.7962855 | 0.8739015
1.82401 | 0.006892911 | 0.8378008 | 1.162168
2.344416 | 0.008573847 | 0.8657154 | 1.445577
2.864827 | 0.01027003 | 0.8831667 | 1.731556
3.385224 | 0.01196679 | 0.8956245 | 2.017633
3.905608 | 0.01368054 | 0.9038606 | 2.306575
4.425997 | 0.01537654 | 0.9113157 | 2.592524
4.946388 | 0.01707655 | 0.9170736 | 2.879149
5.466777 | 0.01882427 | 0.9194526 | 3.173819
5.987166 | 0.02053667 | 0.9230122 | 3.46253
6.507561 | 0.02225386 | 0.9258255 | 3.75205
7.027949 | 0.02401569 | 0.9265093 | 4.049099
7.548327 | 0.0257672 | 0.9274696 | 4.344409
8.068705 | 0.02753456 | 0.9277733 | 4.642387
8.589089 | 0.02930402 | 0.9279745 | 4.940726
9.109455 | 0.03109544 | 0.9274958 | 5.242767

## 3.678 V - 3.654 V
Specific Capacity | Voltage | Fractional Capacity | qi/I
2.628119e-05 | 0.0002538794 | 0.0003655809 | 0.03837131
7.832313e-05 | 0.0004517394 | 0.0006123054 | 0.06827649
0.0001303651 | 0.0005024764 | 0.0009162454 | 0.07594445
0.000182407 | 0.0005198364 | 0.001239198 | 0.07856864
0.0002344485 | 0.0005297474 | 0.001562948 | 0.0800665
0.0002864902 | 0.0005570294 | 0.001816343 | 0.08418942
0.0003385324 | 0.0005442454 | 0.002196704 | 0.08225676
0.000390575 | 0.0005595054 | 0.00246528 | 0.08456263
0.0004426177 | 0.0005545474 | 0.002818747 | 0.08381297
0.000494659 | 0.0005658034 | 0.003087496 | 0.08551426
0.0007834384 | 0.0005528294 | 0.00500472 | 0.08355349
0.001303855 | 0.0005961294 | 0.007724223 | 0.0900978
0.001824269 | 0.0006007064 | 0.01072489 | 0.09078961
0.002344685 | 0.0006323714 | 0.01309418 | 0.09557542
0.002865102 | 0.0006283624 | 0.0161026 | 0.09496952
0.00338552 | 0.0006466704 | 0.01848879 | 0.09773667
0.003905938 | 0.0006596424 | 0.02091139 | 0.09969737
0.004426356 | 0.0006632684 | 0.02356802 | 0.1002455
0.004946772 | 0.0006605964 | 0.0264455 | 0.09984183
0.007832705 | 0.0007017954 | 0.03941553 | 0.1060686
0.01303692 | 0.0007506184 | 0.06133693 | 0.1134476
0.01824118 | 0.0007870554 | 0.08184908 | 0.1189546
0.02344548 | 0.0008202554 | 0.100943 | 0.1239723
0.0286498 | 0.0008531054 | 0.1186001 | 0.1289372
0.03385416 | 0.0009019674 | 0.1325523 | 0.136322
0.03905853 | 0.0009136364 | 0.1509762 | 0.1380855
0.04426294 | 0.0009409324 | 0.1661299 | 0.1422108
0.04946736 | 0.0009810224 | 0.1780762 | 0.1482697
0.07832613 | 0.00114148 | 0.2423284 | 0.1725209
0.1303705 | 0.001391735 | 0.3308178 | 0.2103437
0.1824156 | 0.001646656 | 0.3912236 | 0.2488714
0.2344605 | 0.001874335 | 0.4417621 | 0.2832817
0.2865054 | 0.002111799 | 0.4791221 | 0.319171
0.3385498 | 0.00233026 | 0.513079 | 0.3521883
0.3905946 | 0.00253641 | 0.5438421 | 0.3833448
0.4426396 | 0.002771794 | 0.5639691 | 0.4189198
0.4946841 | 0.0029906 | 0.5841651 | 0.4519891
0.7832832 | 0.004154337 | 0.6658603 | 0.6278711
1.303759 | 0.006206176 | 0.7418898 | 0.9379758
1.824239 | 0.008237402 | 0.7820914 | 1.244964
2.344723 | 0.01022969 | 0.8094593 | 1.546066
2.865215 | 0.01222927 | 0.8274141 | 1.848267
3.385705 | 0.0142399 | 0.8396695 | 2.152138
3.906194 | 0.01623087 | 0.8499205 | 2.453036
4.426684 | 0.01822451 | 0.8578056 | 2.754337
4.947172 | 0.02021015 | 0.8644772 | 3.054428
5.467666 | 0.02219062 | 0.8701589 | 3.353737
5.988165 | 0.02416424 | 0.8751587 | 3.652006
6.508666 | 0.02615312 | 0.87889 | 3.952583

## 3.654 V - 3.630 V
Specific Capacity | Voltage | Fractional Capacity | qi/I
2.628518e-05 | 0.0003054801 | 0.00030819 | 0.04551735
7.833439e-05 | 0.0005958411 | 0.0004708825 | 0.08878194
0.0001303837 | 0.0007459601 | 0.0006260346 | 0.1111498
0.0001824334 | 0.0008136801 | 0.0008030475 | 0.1212399
0.0002344832 | 0.0008354421 | 0.001005277 | 0.1244825
0.0002865327 | 0.0008743961 | 0.001173699 | 0.1302861
0.0003385826 | 0.0008810721 | 0.001376397 | 0.1312807
0.0003906326 | 0.0008883181 | 0.001575036 | 0.1323603
0.0004426822 | 0.0009085881 | 0.001745081 | 0.1353807
0.0004947306 | 0.0008848901 | 0.002002488 | 0.1318499
0.0007835522 | 0.0009208031 | 0.003047837 | 0.1372011
0.001304046 | 0.0009629871 | 0.004850238 | 0.1434864
0.001824541 | 0.0009834221 | 0.006645143 | 0.1465311
0.002345036 | 0.001001941 | 0.00838297 | 0.1492908
0.002865533 | 0.001019877 | 0.01006348 | 0.151963
0.003386029 | 0.001022733 | 0.0118582 | 0.1523887
0.003906524 | 0.001050592 | 0.01331824 | 0.1565397
0.00442702 | 0.001065654 | 0.01487941 | 0.1587839
0.004947514 | 0.001066047 | 0.01662268 | 0.1588426
0.007833862 | 0.001106684 | 0.02535379 | 0.1648975
0.01303881 | 0.00117039 | 0.0399023 | 0.1743898
0.0182438 | 0.001229893 | 0.05312982 | 0.1832558
0.02344883 | 0.001272045 | 0.06602511 | 0.1895363
0.02865386 | 0.001315532 | 0.07801395 | 0.1960158
0.03385891 | 0.00136684 | 0.08872495 | 0.2036604
0.03906398 | 0.001396215 | 0.1002108 | 0.2080371
0.04426909 | 0.001430547 | 0.1108381 | 0.2131524
0.04947423 | 0.001458595 | 0.1214884 | 0.2173313
0.0783369 | 0.001654397 | 0.1695966 | 0.2465055
0.1303877 | 0.001961601 | 0.2380764 | 0.292279
0.1824379 | 0.002227317 | 0.2933754 | 0.3318706
0.2344881 | 0.002505791 | 0.335171 | 0.3733635
0.2865379 | 0.002756248 | 0.3723526 | 0.4106816
0.3385884 | 0.003009218 | 0.4030036 | 0.4483738
0.3906388 | 0.003249524 | 0.4305724 | 0.4841793
0.442689 | 0.003492537 | 0.453992 | 0.5203882
0.4947387 | 0.00374417 | 0.4732721 | 0.5578817
0.7833653 | 0.004977144 | 0.5637346 | 0.7415943
1.303889 | 0.007173608 | 0.6510188 | 1.068866
1.824399 | 0.009326188 | 0.700658 | 1.3896
2.344871 | 0.01143374 | 0.7345497 | 1.703628
2.865325 | 0.01351802 | 0.7591916 | 2.014191
3.38577 | 0.01557292 | 0.778714 | 2.320379
3.906208 | 0.01759022 | 0.7953802 | 2.620966
4.426638 | 0.01961553 | 0.8082851 | 2.92275
4.947057 | 0.02161624 | 0.8197046 | 3.220872
5.467469 | 0.02360474 | 0.8296169 | 3.517177
5.987875 | 0.02558122 | 0.8383824 | 3.811693

## 3.630 V - 3.606 V
Specific Capacity | Voltage | Fractional Capacity | qi/I
2.627596e-05 | 0.0003114431 | 0.0002813849 | 0.04985399
7.830722e-05 | 0.0006689601 | 0.0003904115 | 0.1070839
0.0001303385 | 0.0008651871 | 0.0005024396 | 0.1384941
0.0001823693 | 0.0009763871 | 0.0006229465 | 0.1562937
0.0002343999 | 0.001045244 | 0.0007479297 | 0.167316
0.0002864302 | 0.001104754 | 0.0008647173 | 0.1768426
0.0003384604 | 0.001124966 | 0.001003435 | 0.1800787
0.0003904905 | 0.001151291 | 0.001131218 | 0.1842929
0.000442521 | 0.001193252 | 0.001236866 | 0.1910101
0.0004945504 | 0.001186196 | 0.001390513 | 0.1898806
0.000783267 | 0.00124571 | 0.002097074 | 0.1994071
0.001303568 | 0.001306373 | 0.003328031 | 0.2091174
0.001823869 | 0.001341282 | 0.00453518 | 0.2147053
0.002344172 | 0.001367806 | 0.005715916 | 0.2189508
0.002864473 | 0.001377556 | 0.006935158 | 0.2205117
0.003384771 | 0.001419369 | 0.007953438 | 0.2272049
0.00390507 | 0.001434278 | 0.009080639 | 0.2295914
0.004425374 | 0.001449556 | 0.01018207 | 0.2320368
0.004945676 | 0.001476487 | 0.01117164 | 0.2363477
0.007830961 | 0.00154214 | 0.01693605 | 0.2468569
0.01303399 | 0.001629702 | 0.02667412 | 0.2608734
0.01823703 | 0.001715729 | 0.03545082 | 0.2746443
0.02344011 | 0.001768562 | 0.04420388 | 0.2831012
0.0286432 | 0.001833224 | 0.0521107 | 0.2934516
0.03384631 | 0.001861069 | 0.06065544 | 0.2979087
0.03904942 | 0.001930305 | 0.06746982 | 0.3089913
0.0442525 | 0.001955289 | 0.07548276 | 0.3129904
0.04945556 | 0.002017282 | 0.08176539 | 0.3229137
0.07830672 | 0.002232031 | 0.1170091 | 0.3572891
0.1303383 | 0.002570073 | 0.1691404 | 0.4114002
0.1823702 | 0.002857996 | 0.2128204 | 0.4574885
0.2344027 | 0.003161018 | 0.2473185 | 0.5059935
0.2864356 | 0.003422327 | 0.2791428 | 0.5478214
0.3384682 | 0.003665486 | 0.3079692 | 0.5867438
0.3905007 | 0.003931823 | 0.3312446 | 0.6293764
0.4425327 | 0.004164741 | 0.3543874 | 0.6666598
0.4945646 | 0.004401232 | 0.3747742 | 0.7045147
0.7831019 | 0.005635077 | 0.4634889 | 0.9020173
1.303459 | 0.007796813 | 0.5575722 | 1.248047
1.823821 | 0.009855126 | 0.6172214 | 1.577522
2.344179 | 0.01189477 | 0.6572883 | 1.904007
2.864519 | 0.0138783 | 0.6883927 | 2.221512
3.384849 | 0.01583377 | 0.7129777 | 2.534526
3.905164 | 0.01779823 | 0.7317851 | 2.848979
4.425471 | 0.01971367 | 0.7487091 | 3.155588
4.94578 | 0.02162602 | 0.7627448 | 3.461702
5.466077 | 0.02352599 | 0.7749057 | 3.765836
5.986362 | 0.02544235 | 0.7847416 | 4.072598
6.506646 | 0.02735262 | 0.7933764 | 4.37838

## 3.606 V - 3.587 V
Specific Capacity | Voltage | Fractional Capacity | qi/I
2.627499e-05 | 0.000312576 | 0.0002674763 | 0.05244514
7.830426e-05 | 0.000741489 | 0.0003360308 | 0.1244092
0.0001303339 | 0.001005674 | 0.0004123809 | 0.1687359
0.0001823634 | 0.001181902 | 0.0004909696 | 0.1983046
0.0002343933 | 0.001298109 | 0.000574556 | 0.2178024
0.0002864232 | 0.001411595 | 0.0006456489 | 0.2368429
0.000338453 | 0.001477962 | 0.0007286743 | 0.2479785
0.0003904824 | 0.001554644 | 0.0007992247 | 0.2608444
0.0004425119 | 0.001589542 | 0.0008858319 | 0.2666999
0.0004945398 | 0.001622923 | 0.0009696203 | 0.2723013
0.0007832486 | 0.001748473 | 0.001425408 | 0.293367
0.001303537 | 0.001871035 | 0.002216869 | 0.3139313
0.001823826 | 0.00196475 | 0.002953756 | 0.3296549
0.002344113 | 0.00201035 | 0.003710268 | 0.3373065
0.002864399 | 0.002054983 | 0.004435306 | 0.3447954
0.003384686 | 0.002090653 | 0.005151514 | 0.3507802
0.003904977 | 0.002142342 | 0.005800001 | 0.3594529
0.004425269 | 0.002188125 | 0.006435257 | 0.3671349
0.00494556 | 0.002203564 | 0.007141479 | 0.3697257
0.007830776 | 0.002335937 | 0.01066699 | 0.3919358
0.01303371 | 0.00249793 | 0.01660298 | 0.419116
0.01823669 | 0.002625479 | 0.02210222 | 0.4405164
0.02343973 | 0.002737487 | 0.02724576 | 0.4593085
0.02864282 | 0.002838386 | 0.03211018 | 0.4762373
0.0338459 | 0.002902661 | 0.03710292 | 0.4870215
0.03904896 | 0.002986582 | 0.04160384 | 0.5011014
0.04425197 | 0.003067646 | 0.04590138 | 0.5147021
0.04945503 | 0.003125825 | 0.0503436 | 0.524463
0.07830622 | 0.003439774 | 0.07243771 | 0.5771381
0.1303369 | 0.003892486 | 0.1065464 | 0.6530951
0.1823682 | 0.004290345 | 0.1352556 | 0.7198482
0.2343997 | 0.004614645 | 0.1616282 | 0.7742597
0.2864313 | 0.004948999 | 0.1841626 | 0.8303584
0.3384627 | 0.005246174 | 0.2052894 | 0.8802181
0.390494 | 0.005535312 | 0.2244764 | 0.92873
0.4425251 | 0.005810221 | 0.2423504 | 0.9748548
0.4945561 | 0.006078432 | 0.2588942 | 1.019856
0.7830852 | 0.007486195 | 0.3328482 | 1.256052
1.303431 | 0.009862 | 0.4205536 | 1.654667
1.823785 | 0.01217084 | 0.4768165 | 2.042044
2.344148 | 0.01441063 | 0.5176074 | 2.417832
2.864514 | 0.01664353 | 0.5476511 | 2.792464
3.384886 | 0.018885591 | 0.5703112 | 3.168631
3.90526 | 0.021137007 | 0.5879019 | 3.546363
4.425641 | 0.02344242 | 0.60072 | 3.933154
4.946022 | 0.02579572 | 0.6101081 | 4.327979
5.466395 | 0.02816657 | 0.6175404 | 4.725748

## 3.587 V - 3.572 V
Specific Capacity | Voltage | Fractional Capacity | qi/I
2.62758e-05 | 0.000344791 | 0.0002426946 | 0.05780081
7.830668e-05 | 0.00084851 | 0.0002939016 | 0.1422442
0.0001303376 | 0.001223237 | 0.0003393277 | 0.2050649
0.0001823681 | 0.001552953 | 0.0003739821 | 0.2603401
0.0002343983 | 0.001792521 | 0.000416438 | 0.3005027
0.0002864285 | 0.002011262 | 0.0004535317 | 0.3371736
0.0003384581 | 0.002192146 | 0.0004916947 | 0.3674963
0.0003904882 | 0.00234626 | 0.0005300196 | 0.3933325
0.0004425184 | 0.002463955 | 0.0005719508 | 0.4130627
0.000494547 | 0.002588908 | 0.0006083465 | 0.4340105
0.0007832636 | 0.002998032 | 0.0008320162 | 0.5025972
0.001303561 | 0.003424852 | 0.001212131 | 0.5741505
0.001823855 | 0.003635144 | 0.001597824 | 0.6094038
0.002344151 | 0.003775532 | 0.001977277 | 0.6329389
0.002864446 | 0.003922779 | 0.00232545 | 0.6576243
0.003384743 | 0.004006525 | 0.002690407 | 0.671664
0.003905038 | 0.004095285 | 0.003036696 | 0.6865441
0.004425335 | 0.004156403 | 0.003390694 | 0.6967897
0.004945633 | 0.004221119 | 0.003731251 | 0.7076383
0.007830917 | 0.004528223 | 0.005507378 | 0.7591218
0.01303394 | 0.004906418 | 0.008460021 | 0.8225228
0.01823699 | 0.00516494 | 0.0112447 | 0.8658613
0.02344006 | 0.00539116 | 0.01384639 | 0.9037848
0.02864316 | 0.005586405 | 0.01632859 | 0.9365156
0.03384628 | 0.005731652 | 0.01880578 | 0.9608632
0.03904942 | 0.005901613 | 0.02107191 | 0.989355
0.04425256 | 0.006026155 | 0.02338612 | 1.010232
0.04945572 | 0.006158911 | 0.02557247 | 1.032487
0.07830758 | 0.006750264 | 0.03694394 | 1.13162
0.1303397 | 0.007596268 | 0.05464324 | 1.273444
0.1823725 | 0.008272817 | 0.07020466 | 1.386857
0.2344053 | 0.008841984 | 0.08442631 | 1.482271
0.2864376 | 0.00937797 | 0.09727053 | 1.572123
0.3384699 | 0.009853788 | 0.1093898 | 1.651887
0.3905027 | 0.01031511 | 0.1205619 | 1.729221
0.4425358 | 0.01075419 | 0.1310481 | 1.802826
0.4945685 | 0.01114964 | 0.1412621 | 1.869117
0.7830966 | 0.01319713 | 0.1889713 | 2.212354
1.303436 | 0.01655001 | 0.2508137 | 2.774424
1.823767 | 0.01964992 | 0.2955758 | 3.294086
2.344098 | 0.02266814 | 0.3293213 | 3.800052
2.864426 | 0.02565604 | 0.3555561 | 4.300936
3.384759 | 0.02866434 | 0.3760502 | 4.805237
3.905102 | 0.03172359 | 0.3920218 | 5.318075
4.425451 | 0.03484161 | 0.4045009 | 5.840765

## 3.572 V - 3.561 V
Specific Capacity | Voltage | Fractional Capacity | qi/I
2.627644e-05 | 0.0003380813 | 0.000257932 | 0.05438563
7.830836e-05 | 0.0008610803 | 0.0003018035 | 0.1385184
0.0001303405 | 0.001313263 | 0.0003293725 | 0.2112603
0.0001823729 | 0.001683567 | 0.0003594923 | 0.2708284
0.0002344051 | 0.001999923 | 0.0003889677 | 0.3217191
0.0002864373 | 0.002275283 | 0.000417786 | 0.3660147
0.0003384696 | 0.002504937 | 0.0004484176 | 0.4029584
0.0003905016 | 0.002731818 | 0.0004743848 | 0.4394566
0.000442534 | 0.002927259 | 0.0005017014 | 0.4708959
0.0004945658 | 0.003102542 | 0.0005290128 | 0.4990931
0.0007832949 | 0.003802758 | 0.0006835754 | 0.6117326
0.00130362 | 0.004551646 | 0.0009504787 | 0.7322019
0.001823946 | 0.004960937 | 0.001220136 | 0.7980414
0.002344271 | 0.005270581 | 0.001476078 | 0.8478524
0.002864597 | 0.005485175 | 0.001733137 | 0.8823728
0.003384925 | 0.005663275 | 0.001983541 | 0.9110214
0.003905256 | 0.005818994 | 0.002227211 | 0.9360709
0.004425588 | 0.00593935 | 0.002472816 | 0.9554312
0.004945919 | 0.006056075 | 0.002710289 | 0.9742073
0.007831366 | 0.006546642 | 0.003969893 | 1.05312
0.01303471 | 0.007157206 | 0.006043907 | 1.151336
0.01823814 | 0.0075977 | 0.007966327 | 1.222194
0.02344159 | 0.007955734 | 0.009778376 | 1.279788
0.0286451 | 0.008265307 | 0.01150141 | 1.329584
0.03384857 | 0.008531902 | 0.01316601 | 1.372468
0.03905201 | 0.008779005 | 0.01476243 | 1.412217
0.04425545 | 0.009006553 | 0.01630677 | 1.44882
0.04945893 | 0.00923116 | 0.01778068 | 1.484951
0.07831206 | 0.01015215 | 0.02559944 | 1.633103
0.1303462 | 0.01147628 | 0.03769268 | 1.846107
0.1823803 | 0.01252796 | 0.04831229 | 2.015282
0.2344147 | 0.01342262 | 0.05795718 | 2.159198
0.2864497 | 0.01423675 | 0.06677247 | 2.290157
0.3384845 | 0.0149738 | 0.07501818 | 2.408719
0.3905189 | 0.01566486 | 0.08273235 | 2.519883
0.4425525 | 0.01632617 | 0.08995813 | 2.626262
0.494586 | 0.01695864 | 0.09678555 | 2.728004
0.78312 | 0.02007077 | 0.1294864 | 3.228623
1.303479 | 0.02518338 | 0.171771 | 4.051043
1.823838 | 0.03007143 | 0.201276 | 4.837339
2.3442 | 0.03504362 | 0.2219961 | 5.637167
2.864559 | 0.04036363 | 0.2355198 | 6.492947

## 3.561 V - 3.554 V
Specific Capacity | Voltage | Fractional Capacity | qi/I
2.627865e-05 | 0.0003377757 | 0.0002709223 | 0.0517786
7.831526e-05 | 0.0009107527 | 0.0002994442 | 0.1396108
0.0001303518 | 0.001380478 | 0.0003288196 | 0.2116165
0.0001823881 | 0.001785166 | 0.0003557853 | 0.2736525
0.0002344244 | 0.002157812 | 0.00037832 | 0.3307771
0.000286461 | 0.002512304 | 0.0003970665 | 0.3851183
0.000338498 | 0.002809923 | 0.0004194998 | 0.4307404
0.0003905347 | 0.003081876 | 0.0004412802 | 0.4724289
0.0004425712 | 0.00333918 | 0.0004615442 | 0.5118711
0.0004946067 | 0.003571598 | 0.0004822447 | 0.5474989
0.0007833587 | 0.004575599 | 0.0005961873 | 0.7014043
0.001303722 | 0.005777998 | 0.0007857375 | 0.8857223
0.001824081 | 0.0065284 | 0.0009729879 | 1.000753
0.002344441 | 0.007058023 | 0.001156714 | 1.081941
0.002864803 | 0.007458574 | 0.001337547 | 1.143343
0.003385169 | 0.00777101 | 0.001516955 | 1.191236
0.003905531 | 0.008038228 | 0.001691959 | 1.232199
0.004425892 | 0.008271727 | 0.001863265 | 1.267992
0.004946254 | 0.008454072 | 0.00203742 | 1.295945
0.007831897 | 0.009257196 | 0.002946168 | 1.419057
0.01303562 | 0.0102667 | 0.00442151 | 1.573804
0.01823935 | 0.01098162 | 0.005783792 | 1.683395
0.0234431 | 0.01155974 | 0.007062148 | 1.772015
0.02864691 | 0.0120367 | 0.008287823 | 1.845127
0.03385077 | 0.01246415 | 0.009457486 | 1.91065
0.03905462 | 0.01286246 | 0.01057349 | 1.971704
0.04425845 | 0.01321037 | 0.01166678 | 2.025033
0.04946234 | 0.01351481 | 0.01274485 | 2.071697
0.0783179 | 0.01501603 | 0.01816251 | 2.301819
0.1303569 | 0.01714229 | 0.02648105 | 2.627751
0.1823964 | 0.01883199 | 0.03372795 | 2.886761
0.2344365 | 0.0202916 | 0.04023268 | 3.1105
0.2864776 | 0.02163596 | 0.04610887 | 3.316568
0.3385192 | 0.02290649 | 0.05146294 | 3.511323
0.3905602 | 0.02406423 | 0.05651789 | 3.688787
0.4426007 | 0.02519339 | 0.06117803 | 3.861868
0.4946407 | 0.02628091 | 0.06554194 | 4.028569
0.7832127 | 0.03187645 | 0.08556178 | 4.88629
1.303636 | 0.0417491 | 0.1087374 | 6.399639
1.824063 | 0.05257344 | 0.1208213 | 8.058864

## 3.554 V - 3.548 V
Specific Capacity | Voltage | Fractional Capacity | qi/I
2.628296e-05 | 0.0003556829 | 0.0002811767 | 0.04989051
7.832895e-05 | 0.0009261539 | 0.0003218156 | 0.1299083
0.000130375 | 0.001423214 | 0.0003485717 | 0.1996275
0.0001824212 | 0.00186434 | 0.0003723215 | 0.2615015
0.0002344674 | 0.002252775 | 0.0003960341 | 0.3159849
0.000286513 | 0.002647195 | 0.000411838 | 0.371308
0.0003385591 | 0.002976844 | 0.0004327593 | 0.4175457
0.0003906049 | 0.003292067 | 0.0004514784 | 0.4617596
0.0004426506 | 0.003597545 | 0.0004681907 | 0.5046075
0.0004946955 | 0.003860202 | 0.0004876361 | 0.5414485
0.0007834971 | 0.00507392 | 0.0005875729 | 0.7116904
0.001303953 | 0.006586553 | 0.0007533067 | 0.9238583
0.001824411 | 0.00764608 | 0.000907929 | 1.072471
0.002344869 | 0.008384468 | 0.00106417 | 1.176039
0.002865326 | 0.008960453 | 0.00121678 | 1.256828
0.00338578 | 0.009426787 | 0.001366668 | 1.322238
0.003906233 | 0.009812969 | 0.001514697 | 1.376404
0.004426688 | 0.01015677 | 0.001658408 | 1.424624
0.004947145 | 0.01044407 | 0.001802406 | 1.464922
0.007833306 | 0.01160285 | 0.002568907 | 1.627454
0.01303795 | 0.01304296 | 0.003803655 | 1.829446
0.01824264 | 0.01403074 | 0.004947379 | 1.967993
0.02344737 | 0.01483894 | 0.006012555 | 2.081352
0.0286521 | 0.01552105 | 0.007024305 | 2.177022
0.03385685 | 0.01612739 | 0.007988228 | 2.262066
0.03906162 | 0.01667404 | 0.008914096 | 2.338739
0.0442664 | 0.01717931 | 0.00980475 | 2.409604
0.04947121 | 0.01765491 | 0.0106624 | 2.476309
0.07833203 | 0.01977013 | 0.01507641 | 2.772988
0.1303799 | 0.02282231 | 0.02173798 | 3.20109
0.1824283 | 0.0253355 | 0.02739874 | 3.553587
0.2344765 | 0.02755734 | 0.0323765 | 3.865222
0.286525 | 0.02962161 | 0.03680627 | 4.15475
0.3385743 | 0.03155761 | 0.04082422 | 4.426286
0.3906231 | 0.03344783 | 0.04443836 | 4.691405
0.4426723 | 0.0352963 | 0.04772227 | 4.950664
0.4947215 | 0.03712775 | 0.05070258 | 5.207539
0.783341 | 0.04715913 | 0.06320523 | 6.614526

## 3.548 V - 3.543 V
Specific Capacity | Voltage | Fractional Capacity | qi/I
2.628361e-05 | 0.000334674 | 0.0003182124 | 0.04408397
7.833019e-05 | 0.000924787 | 0.0003431954 | 0.1218157
0.0001303764 | 0.001433287 | 0.0003685698 | 0.1887964
0.0001824224 | 0.001905906 | 0.0003878205 | 0.2510503
0.0002344683 | 0.002319128 | 0.0004096505 | 0.3054806
0.0002865145 | 0.002714155 | 0.0004277263 | 0.3575151
0.0003385605 | 0.003081174 | 0.0004452195 | 0.4058585
0.0003906066 | 0.003423727 | 0.0004622687 | 0.4509805
0.000442653 | 0.003746091 | 0.0004787834 | 0.4934427
0.0004946989 | 0.004045347 | 0.0004954949 | 0.5328609
0.0007835068 | 0.005399221 | 0.0005879842 | 0.7111941
0.00130397 | 0.007191555 | 0.0007346813 | 0.9472832
0.001824432 | 0.008445491 | 0.0008752999 | 1.112452
0.002344895 | 0.009387451 | 0.001012115 | 1.236528
0.002865361 | 0.0101266 | 0.001146488 | 1.333889
0.003385827 | 0.01072897 | 0.001278677 | 1.413232
0.003906291 | 0.01124124 | 0.001408006 | 1.480708
0.004426754 | 0.01167966 | 0.00153571 | 1.538455
0.004947216 | 0.01207756 | 0.001659724 | 1.590866
0.007833416 | 0.01360142 | 0.002333571 | 1.791588
0.01303814 | 0.01548859 | 0.003410812 | 2.040164
0.0182429 | 0.01679596 | 0.004400915 | 2.21237
0.02344767 | 0.01783444 | 0.005327142 | 2.349156
0.02865249 | 0.01875007 | 0.00619175 | 2.469757
0.03385735 | 0.01954095 | 0.00702039 | 2.573926
0.0390622 | 0.02023984 | 0.007819946 | 2.66598
0.04426705 | 0.02090745 | 0.008578939 | 2.753913
0.0494719 | 0.02153862 | 0.00930668 | 2.837047
0.07833321 | 0.02435326 | 0.01303296 | 3.207784
0.1303823 | 0.02856931 | 0.01849153 | 3.763113
0.1824312 | 0.03211625 | 0.02301593 | 4.230307
0.2344802 | 0.03531172 | 0.02690551 | 4.651204
0.2865296 | 0.03836238 | 0.03026341 | 5.053025
0.3385791 | 0.04132968 | 0.03319343 | 5.443862
0.3906291 | 0.0442113 | 0.03580019 | 5.823413
0.4426796 | 0.04711867 | 0.03806716 | 6.206356
0.49473 | 0.05001746 | 0.0400775 | 6.588169
0.7833626 | 0.0677485 | 0.04685081 | 8.923627

## 3.543 V - 3.538 V
Specific Capacity | Voltage | Fractional Capacity | qi/I
2.628501e-05 | 0.0003379447 | 0.0003548902 | 0.03952683
7.833429e-05 | 0.0009237197 | 0.0003869396 | 0.1080411
0.0001303834 | 0.001457958 | 0.0004080458 | 0.1705281
0.0001824327 | 0.00192442 | 0.000432548 | 0.2250874
0.0002344819 | 0.002374929 | 0.0004504954 | 0.2777811
0.0002865314 | 0.002795048 | 0.0004677508 | 0.3269191
0.000338581 | 0.003160032 | 0.0004888805 | 0.3696097
0.0003906303 | 0.003528304 | 0.0005051629 | 0.4126839
0.0004426799 | 0.00387153 | 0.0005217215 | 0.4528296
0.000494728 | 0.004189394 | 0.0005388239 | 0.4900085
0.0007835493 | 0.005679911 | 0.0006294429 | 0.6643463
0.001304044 | 0.007715719 | 0.0007711649 | 0.9024631
0.001824538 | 0.009188494 | 0.0009060247 | 1.074725
0.002345031 | 0.01030046 | 0.00103878 | 1.204785
0.002865525 | 0.01118978 | 0.001168461 | 1.308806
0.003386018 | 0.01193464 | 0.001294528 | 1.395926
0.00390651 | 0.01256771 | 0.001418287 | 1.469972
0.004427001 | 0.01311704 | 0.001539945 | 1.534224
0.004947493 | 0.01362072 | 0.00165736 | 1.593136
0.007833857 | 0.01555827 | 0.002297448 | 1.819757
0.01303887 | 0.01792895 | 0.003318307 | 2.097038
0.0182439 | 0.01961406 | 0.004244061 | 2.294134
0.02344895 | 0.02094716 | 0.005107751 | 2.450057
0.02865402 | 0.02209178 | 0.005918154 | 2.583932
0.03385914 | 0.02312206 | 0.006681607 | 2.704432
0.03906428 | 0.02404744 | 0.007412122 | 2.812662
0.04426942 | 0.02489955 | 0.008112296 | 2.912325
0.04947453 | 0.02572035 | 0.008776801 | 3.008324
0.0783375 | 0.02947526 | 0.01212672 | 3.447502
0.1303904 | 0.03511047 | 0.01694496 | 4.106604
0.1824437 | 0.0400134 | 0.02080438 | 4.680056
0.2344979 | 0.04464043 | 0.02396857 | 5.221227
0.2865526 | 0.04911006 | 0.02662352 | 5.743987
0.3386069 | 0.05358159 | 0.02883445 | 6.26697
0.3906612 | 0.05808233 | 0.03068936 | 6.793368
0.4427157 | 0.06268246 | 0.0322263 | 7.331389
0.4947703 | 0.06739002 | 0.03349959 | 7.881974

## 3.538 V - 3.534 V
Specific Capacity | Voltage | Fractional Capacity | qi/I
2.627768e-05 | 0.0003402763 | 0.0003837478 | 0.03655497
7.831261e-05 | 0.0009475863 | 0.00041068 | 0.1017955
0.0001303479 | 0.001472872 | 0.0004397739 | 0.1582246
0.0001823827 | 0.001960327 | 0.0004623233 | 0.2105897
0.0002344177 | 0.00240719 | 0.0004839167 | 0.2585949
0.0002864526 | 0.002823902 | 0.0005040734 | 0.3033608
0.0003384875 | 0.003222053 | 0.0005220361 | 0.3461333
0.0003905222 | 0.003593801 | 0.0005399858 | 0.3860689
0.0004425572 | 0.003956057 | 0.000555901 | 0.4249853
0.0004945911 | 0.0042755 | 0.000574844 | 0.4593018
0.0007833339 | 0.005843085 | 0.0006661858 | 0.6277017
0.001303684 | 0.008036888 | 0.0008060742 | 0.8633749
0.001824033 | 0.009674873 | 0.0009368674 | 1.039337
0.002344382 | 0.01092038 | 0.001066796 | 1.173136
0.002864734 | 0.01193698 | 0.00119256 | 1.282346
0.003385086 | 0.01281312 | 0.001312821 | 1.376465
0.003905438 | 0.01354216 | 0.001433087 | 1.454784
0.004425788 | 0.01420919 | 0.00154779 | 1.52644
0.004946135 | 0.01477201 | 0.001663861 | 1.586904
0.007831702 | 0.01707706 | 0.002278944 | 1.834526
0.0130353 | 0.01991996 | 0.003251795 | 2.139926
0.01823895 | 0.02194526 | 0.004129997 | 2.357493
0.02344256 | 0.02358002 | 0.00494028 | 2.533106
0.02864619 | 0.02497933 | 0.005698713 | 2.683426
0.03384987 | 0.02622181 | 0.006414827 | 2.816897
0.03905354 | 0.02735439 | 0.007094536 | 2.938561
0.04425723 | 0.02839175 | 0.007746093 | 3.049999
0.04946097 | 0.0294068 | 0.008358061 | 3.159038
0.07831588 | 0.03403688 | 0.01143381 | 3.656422
0.1303532 | 0.0411878 | 0.01572692 | 4.424609
0.1823913 | 0.04755739 | 0.01905798 | 5.108856
0.2344297 | 0.05368085 | 0.02170121 | 5.766662
0.2864683 | 0.05975527 | 0.0238227 | 6.419192
0.3385067 | 0.06590355 | 0.02552402 | 7.079663
0.3905446 | 0.07222143 | 0.0268717 | 7.758353
0.4425821 | 0.07871657 | 0.02793948 | 8.456082
0.4946197 | 0.08547538 | 0.0287555 | 9.182132