## All
Voltage (V) | Voltage STD | SOC | SOC STD | Dc (cm^2/s) | Dc geoSTD | Dt* (cm^2/s) | Dt* geoSTD | dq/dV (mAh/gV) | dq/dV STD | Rfit (Ohm) | Rfit geoSTD | micR (Ohmcm^2) | micR geoSTD | Rdrop (Ohm) | Rdrop geoSTD | Cap Span | Cap Span STD | Fit Error | Fit Error STD
3.58125 | 0.0008602763 | 0.9112757 | 0.0006602508 | 2.12613e-13 | 1.061881 | 6.449502e-14 | 1.049749 | 258.1829 | 1.485003 | 3566.464 | 1.200451 | 38598.67 | 1.120607 | 120.3658 | 1.065037 | 0.5511764 | 0.02111257 | 0.01605884 | 0.001885117
3.59375 | 0.0007368508 | 0.8995534 | 0.000416367 | 3.669845e-13 | 1.040443 | 8.435263e-14 | 1.033161 | 218.6409 | 2.477063 | 2540.857 | 1.221239 | 27498.87 | 1.139699 | 123.6346 | 1.061665 | 0.6359182 | 0.01602279 | 0.01343817 | 0.0009160792
3.60625 | 0.004810598 | 0.8907945 | 0.005716027 | 4.691185e-13 | 1.22445 | 9.391963e-14 | 1.250172 | 204.979 | 9.881411 | 1432.245 | 1.250424 | 15500.72 | 1.213374 | 102.0228 | 1.293411 | 0.6174821 | 0.07013039 | 0.02573978 | 0.01299003
3.61875 | 0.005143606 | 0.8813111 | 0.006185442 | 7.123497e-13 | 1.256317 | 1.585414e-13 | 1.273231 | 250.4249 | 6.612354 | 1077.574 | 1.221421 | 11662.23 | 1.182497 | 98.56229 | 1.246535 | 0.728903 | 0.03079422 | 0.02415608 | 0.01673965
3.63125 | 0.00737173 | 0.8650617 | 0.0102493 | 7.230864e-13 | 1.621706 | 1.993911e-13 | 1.629324 | 337.3991 | 13.30878 | 769.6622 | 1.206879 | 8329.803 | 1.166651 | 107.0765 | 1.242269 | 0.7691703 | 0.01428396 | 0.02563166 | 0.008577344
3.64375 | 0.007431218 | 0.8484647 | 0.01327674 | 6.435614e-13 | 1.634011 | 2.373898e-13 | 1.716416 | 497.0351 | 33.68642 | 563.1571 | 1.175917 | 6094.865 | 1.121226 | 99.01706 | 1.203343 | 0.8350046 | 0.01546582 | 0.02222556 | 0.004987328
3.65625 | 0.006549501 | 0.8252971 | 0.01343878 | 9.730875e-13 | 1.576648 | 3.241574e-13 | 1.293211 | 512.5187 | 84.65864 | 423.097 | 1.161525 | 4579.041 | 1.107201 | 91.24916 | 1.294649 | 0.8386502 | 0.07344618 | 0.02315421 | 0.01645532
3.66875 | 0.005907635 | 0.8058595 | 0.01018739 | 1.681532e-12 | 1.215664 | 4.192296e-13 | 1.226568 | 418.0205 | 35.40207 | 358.9222 | 1.216563 | 3884.498 | 1.16181 | 96.16164 | 1.253883 | 0.8868204 | 0.01768114 | 0.02130134 | 0.008866498
3.68125 | 0.006561658 | 0.7876036 | 0.009222734 | 2.422168e-12 | 1.184431 | 4.661074e-13 | 1.176793 | 346.5148 | 22.21258 | 273.8899 | 1.294961 | 2970.93 | 1.257644 | 83.52574 | 1.342122 | 0.9050975 | 0.02758172 | 0.02207873 | 0.005854057
3.69375 | 0.007589322 | 0.7668075 | 0.009497035 | 2.851604e-12 | 1.174996 | 4.825497e-13 | 1.135036 | 318.9014 | 21.71551 | 251.1978 | 1.291368 | 2713.259 | 1.25073 | 92.13333 | 1.258366 | 0.9264733 | 0.03662077 | 0.02094891 | 0.004584517
3.70625 | 0.007984284 | 0.753683 | 0.009272574 | 3.785908e-12 | 1.068937 | 5.985541e-13 | 1.071719 | 309.4503 | 10.51679 | 188.6414 | 1.298251 | 2041.604 | 1.255896 | 75.14322 | 1.320009 | 0.7913606 | 0.03007569 | 0.01300451 | 0.002148733
3.71875 | 0.007772106 | 0.7389225 | 0.009229608 | 4.065705e-12 | 1.091745 | 6.232987e-13 | 1.082864 | 311.424 | 9.789038 | 160.974 | 1.25295 | 1742.169 | 1.209462 | 81.51083 | 1.176566 | 0.836864 | 0.02268267 | 0.0132 | 0.002176437
3.73125 | 0.007898383 | 0.7238178 | 0.009412234 | 4.2127e-12 | 1.088704 | 6.371494e-13 | 1.078311 | 318.3408 | 10.00476 | 140.1047 | 1.243513 | 1516.308 | 1.198807 | 77.61914 | 1.174138 | 0.8374517 | 0.02828755 | 0.0128393 | 0.003053722
3.74375 | 0.007994365 | 0.7083683 | 0.009654214 | 4.447546e-12 | 1.078453 | 6.70276e-13 | 1.064235 | 327.8088 | 9.646152 | 126.6093 | 1.221092 | 1370.251 | 1.173775 | 75.91258 | 1.188081 | 0.8613582 | 0.02084702 | 0.01365563 | 0.003783637
3.75625 | 0.008058113 | 0.6925696 | 0.009800568 | 4.576177e-12 | 1.065344 | 6.841717e-13 | 1.05062 | 335.2048 | 9.554953 | 113.6525 | 1.22071 | 1230.024 | 1.171045 | 72.0211 | 1.162815 | 0.8635528 | 0.01493575 | 0.01362241 | 0.003534837
3.76875 | 0.008096939 | 0.6766066 | 0.009745541 | 4.52533e-12 | 1.084149 | 6.625255e-13 | 1.08196 | 337.3684 | 9.171009 | 108.1209 | 1.194632 | 1170.157 | 1.14307 | 71.92523 | 1.16944 | 0.8701652 | 0.01523711 | 0.01486582 | 0.003132981
3.78125 | 0.008123602 | 0.6608489 | 0.009388469 | 4.719104e-12 | 1.123181 | 6.547331e-13 | 1.145814 | 327.5511 | 10.36383 | 100.719 | 1.199224 | 1090.049 | 1.153108 | 67.52221 | 1.178059 | 0.8690693 | 0.009964785 | 0.01276081 | 0.003152385
3.79375 | 0.008141684 | 0.645799 | 0.008730774 | 5.255565e-12 | 1.19185 | 6.693487e-13 | 1.224632 | 306.9415 | 11.80915 | 95.59538 | 1.195292 | 1034.598 | 1.156091 | 67.21313 | 1.168248 | 0.8771938 | 0.01030859 | 0.01404278 | 0.002325537
3.80625 | 0.008144526 | 0.6318931 | 0.007882932 | 5.892393e-12 | 1.186575 | 6.689911e-13 | 1.22898 | 278.3298 | 13.03182 | 93.362 | 1.2126 | 1010.426 | 1.166804 | 66.24562 | 1.19782 | 0.8743738 | 0.01587364 | 0.01444831 | 0.003216391
3.81875 | 0.008137872 | 0.619342 | 0.007013421 | 6.365827e-12 | 1.22135 | 6.369805e-13 | 1.279533 | 248.6523 | 12.79765 | 91.81956 | 1.195721 | 993.7331 | 1.14752 | 68.13574 | 1.180467 | 0.869382 | 0.01479739 | 0.01423492 | 0.003347149
3.83125 | 0.008143471 | 0.608101 | 0.006269364 | 7.299118e-12 | 1.202953 | 6.467727e-13 | 1.261176 | 222.6146 | 12.39302 | 89.47114 | 1.17903 | 968.3169 | 1.130005 | 65.08593 | 1.17259 | 0.8635288 | 0.01733075 | 0.01539195 | 0.00259094
3.84375 | 0.008122956 | 0.597968 | 0.005667801 | 8.089503e-12 | 1.20766 | 6.438101e-13 | 1.246811 | 201.6502 | 10.42226 | 87.53774 | 1.170665 | 947.3925 | 1.124906 | 65.48067 | 1.147648 | 0.8717936 | 0.01688381 | 0.01633362 | 0.004142076
3.85625 | 0.008091965 | 0.5886818 | 0.005243392 | 8.490511e-12 | 1.137957 | 6.230208e-13 | 1.164513 | 187.232 | 9.116554 | 87.49194 | 1.187899 | 946.8968 | 1.134581 | 66.22003 | 1.191757 | 0.8258883 | 0.02649854 | 0.0186423 | 0.004443263
3.86875 | 0.007820245 | 0.5800872 | 0.0048163 | 8.812629e-12 | 1.173839 | 6.118699e-13 | 1.190359 | 178.19 | 7.635544 | 84.7432 | 1.170443 | 917.148 | 1.110679 | 65.62639 | 1.17958 | 0.858852 | 0.01799445 | 0.0172614 | 0.005555809
3.88125 | 0.007891101 | 0.5717927 | 0.00477191 | 8.842657e-12 | 1.130145 | 5.99354e-13 | 1.140746 | 174.832 | 7.441944 | 82.9456 | 1.160111 | 897.6931 | 1.098903 | 63.34151 | 1.156333 | 0.8153316 | 0.04332567 | 0.02103047 | 0.009752757
3.89375 | 0.008151315 | 0.5632983 | 0.004967731 | 8.691034e-12 | 1.16861 | 5.877696e-13 | 1.156869 | 175.1742 | 5.07649 | 83.24932 | 1.15454 | 900.9802 | 1.095262 | 64.11086 | 1.140299 | 0.8556109 | 0.03964796 | 0.02022561 | 0.008600884
3.90625 | 0.008062355 | 0.554616 | 0.005059641 | 8.104675e-12 | 1.123786 | 5.669342e-13 | 1.11269 | 181.943 | 4.838844 | 80.24049 | 1.155009 | 868.4167 | 1.097054 | 62.99648 | 1.14012 | 0.816624 | 0.02413033 | 0.02196951 | 0.01060479
3.91875 | 0.008057979 | 0.54563 | 0.005366519 | 7.405308e-12 | 1.132777 | 5.472379e-13 | 1.119896 | 192.9018 | 4.961427 | 81.0942 | 1.149944 | 877.656 | 1.088988 | 62.51879 | 1.13492 | 0.8631012 | 0.02130632 | 0.0222432 | 0.01103228
3.93125 | 0.008066208 | 0.5359886 | 0.005840302 | 6.823139e-12 | 1.109699 | 5.431152e-13 | 1.092523 | 208.4481 | 5.804139 | 81.80377 | 1.148488 | 885.3355 | 1.084582 | 62.21109 | 1.165465 | 0.8559818 | 0.02522703 | 0.02335681 | 0.0133556
3.94375 | 0.006892009 | 0.5249304 | 0.007365885 | 5.996196e-12 | 1.141638 | 5.180626e-13 | 1.137566 | 226.9296 | 7.483866 | 86.24508 | 1.194643 | 933.4024 | 1.146237 | 64.53676 | 1.180455 | 0.8580134 | 0.03540479 | 0.02394481 | 0.01204859
3.95625 | 0.008780175 | 0.5119716 | 0.009339369 | 5.400197e-12 | 1.108592 | 5.149357e-13 | 1.098737 | 251.0504 | 12.95071 | 84.54839 | 1.150597 | 915.0397 | 1.097604 | 64.40045 | 1.120204 | 0.8801048 | 0.01397339 | 0.01973933 | 0.01132051
3.96875 | 0.008170581 | 0.4985597 | 0.009843149 | 4.869936e-12 | 1.099384 | 5.380215e-13 | 1.109008 | 290.9483 | 11.87008 | 78.99477 | 1.13915 | 854.9346 | 1.082728 | 60.53913 | 1.134138 | 0.8730198 | 0.02165594 | 0.01919069 | 0.008029094
3.98125 | 0.008171627 | 0.4836538 | 0.01076835 | 4.263011e-12 | 1.125321 | 5.4481e-13 | 1.102394 | 336.1744 | 12.62358 | 77.87776 | 1.13742 | 842.8456 | 1.075961 | 59.14238 | 1.11738 | 0.8765454 | 0.02282583 | 0.01767249 | 0.007125765
3.99375 | 0.008132459 | 0.4672604 | 0.01118857 | 3.783944e-12 | 1.268452 | 5.216322e-13 | 1.26539 | 361.2825 | 7.197747 | 78.92776 | 1.120875 | 854.2094 | 1.057912 | 58.91758 | 1.110533 | 0.8810343 | 0.01608244 | 0.01702489 | 0.006640416
4.00625 | 0.008098604 | 0.450849 | 0.01048681 | 4.066756e-12 | 1.262235 | 5.291884e-13 | 1.346717 | 339.7919 | 23.74118 | 78.60217 | 1.131354 | 850.6856 | 1.071506 | 59.89633 | 1.148966 | 0.8590924 | 0.01592467 | 0.01687841 | 0.003998392
4.01875 | 0.00808071 | 0.4362021 | 0.009073289 | 5.13326e-12 | 1.309998 | 5.582872e-13 | 1.416011 | 282.3752 | 24.04423 | 78.89922 | 1.122326 | 853.9006 | 1.063876 | 60.86836 | 1.124894 | 0.878035 | 0.01687316 | 0.01430388 | 0.002710629
4.03125 | 0.008050152 | 0.4239911 | 0.007756319 | 6.215495e-12 | 1.280494 | 5.571132e-13 | 1.380703 | 231.1251 | 20.0099 | 79.01943 | 1.155791 | 855.2015 | 1.102833 | 59.68201 | 1.143148 | 0.8579929 | 0.01998424 | 0.01463386 | 0.003490708
4.04375 | 0.008026066 | 0.4138554 | 0.006800753 | 7.25716e-12 | 1.234387 | 5.503096e-13 | 1.322968 | 194.1838 | 16.12909 | 77.74985 | 1.139213 | 841.4613 | 1.092858 | 60.42871 | 1.117821 | 0.8452364 | 0.02363132 | 0.01782421 | 0.0046945
4.05625 | 0.008006543 | 0.4052561 | 0.006188426 | 8.551723e-12 | 1.208175 | 5.583593e-13 | 1.27276 | 166.2314 | 15.1557 | 72.9552 | 1.174759 | 789.5703 | 1.107382 | 57.80955 | 1.178576 | 0.8301666 | 0.03068856 | 0.01986017 | 0.006534072
4.06875 | 0.007980524 | 0.3977907 | 0.005817493 | 9.090943e-12 | 1.187758 | 5.280689e-13 | 1.252779 | 147.0141 | 13.6366 | 73.20957 | 1.144563 | 792.3233 | 1.076026 | 57.72102 | 1.130262 | 0.8411868 | 0.03383699 | 0.02140258 | 0.007573595
4.08125 | 0.007973225 | 0.391157 | 0.005661941 | 1.041781e-11 | 1.192115 | 5.457963e-13 | 1.207678 | 131.9249 | 13.42536 | 71.32539 | 1.123993 | 771.9314 | 1.06018 | 57.8792 | 1.102265 | 0.8182467 | 0.02851208 | 0.02519299 | 0.01259967
4.09375 | 0.007976603 | 0.3850901 | 0.005693415 | 1.091505e-11 | 1.181316 | 5.338606e-13 | 1.173722 | 122.4517 | 12.27861 | 71.34198 | 1.115944 | 772.1109 | 1.055547 | 56.69019 | 1.093297 | 0.8287727 | 0.03138706 | 0.02525158 | 0.01495283
4.10625 | 0.007996179 | 0.3793325 | 0.005914252 | 1.123593e-11 | 1.238555 | 5.359567e-13 | 1.185893 | 118.8216 | 12.78387 | 71.97949 | 1.131993 | 779.0105 | 1.067359 | 57.4398 | 1.138333 | 0.8172106 | 0.05148531 | 0.02879694 | 0.02064329
4.11875 | 0.008030792 | 0.3736279 | 0.006294409 | 1.093986e-11 | 1.251456 | 5.289377e-13 | 1.188984 | 119.5606 | 10.9096 | 72.89103 | 1.146397 | 788.8758 | 1.090899 | 57.44337 | 1.133141 | 0.833713 | 0.04217719 | 0.02933893 | 0.01994028
4.13125 | 0.008069649 | 0.3677172 | 0.006826664 | 1.042553e-11 | 1.27242 | 5.379926e-13 | 1.190151 | 126.7228 | 10.77161 | 73.3335 | 1.142968 | 793.6645 | 1.080637 | 57.59366 | 1.146109 | 0.8294418 | 0.04479995 | 0.03165662 | 0.01982441
4.14375 | 0.008077046 | 0.3613639 | 0.007414372 | 9.00856e-12 | 1.211695 | 5.127852e-13 | 1.165918 | 138.5507 | 8.691187 | 77.56018 | 1.154465 | 839.4085 | 1.094287 | 59.16056 | 1.131147 | 0.8470848 | 0.0618055 | 0.02921388 | 0.01880204
4.15625 | 0.004876164 | 0.3580515 | 0.007125997 | 7.114673e-12 | 1.191207 | 4.698568e-13 | 1.195222 | 158.4897 | 1.060521 | 82.21876 | 1.113207 | 889.8269 | 1.040305 | 56.9557 | 1.13189 | 0.7831453 | 0.03338204 | 0.0432672 | 0.007219712

## Discharge
Voltage (V) | Voltage STD | SOC | SOC STD | Dc (cm^2/s) | Dc geoSTD | Dt* (cm^2/s) | Dt* geoSTD | dq/dV (mAh/gV) | dq/dV STD | Rfit (Ohm) | Rfit geoSTD | micR (Ohmcm^2) | micR geoSTD | Rdrop (Ohm) | Rdrop geoSTD | Cap Span | Cap Span STD | Fit Error | Fit Error STD
3.58125
3.59375
3.60625 | 0.005823975 | 0.8915216 | 0.007095237 | 4.590837e-13 | 1.286608 | 9.086623e-14 | 1.315009 | 201.3542 | 10.16725 | 1229.627 | 1.163831 | 13307.85 | 1.114116 | 83.56311 | 1.223575 | 0.5763286 | 0.04077753 | 0.03410276 | 0.00421728
3.61875 | 0.006064906 | 0.8823388 | 0.007575588 | 8.741406e-13 | 1.03112 | 1.955979e-13 | 1.092073 | 253.4258 | 8.025701 | 950.8667 | 1.149614 | 10290.92 | 1.106574 | 80.76677 | 1.028263 | 0.7040856 | 0.01166914 | 0.03926427 | 0.00386215
3.63125 | 0.006243088 | 0.8707557 | 0.008709968 | 1.121072e-12 | 1.046282 | 3.085868e-13 | 1.102918 | 340.0848 | 13.4822 | 722.2194 | 1.169658 | 7816.345 | 1.122978 | 81.74702 | 1.137029 | 0.7631649 | 0.01248331 | 0.03240491 | 0.002318384
3.64375 | 0.00637423 | 0.8573074 | 0.01018415 | 1.098768e-12 | 1.050042 | 4.280609e-13 | 1.055502 | 531.5353 | 7.890363 | 566.3649 | 1.170628 | 6129.583 | 1.131411 | 85.10686 | 1.040018 | 0.8388257 | 0.01047676 | 0.01716573 | 0.001150287
3.65625 | 0.006889229 | 0.8296562 | 0.01528318 | 1.101852e-12 | 1.828442 | 3.281538e-13 | 1.431368 | 467.7212 | 89.7851 | 393.9729 | 1.158363 | 4263.84 | 1.080836 | 74.59312 | 1.23112 | 0.8217057 | 0.09894302 | 0.03273711 | 0.01595784
3.66875 | 0.006002996 | 0.8088012 | 0.01133649 | 1.38327e-12 | 1.060535 | 3.261799e-13 | 1.037366 | 398.0584 | 25.70931 | 326.6395 | 1.199013 | 3535.113 | 1.130597 | 80.4001 | 1.184918 | 0.901025 | 0.01468567 | 0.03017542 | 0.008545823
3.68125 | 0.006669634 | 0.7910445 | 0.009666519 | 2.242262e-12 | 1.189928 | 4.197181e-13 | 1.087761 | 336.4966 | 30.33404 | 232.7419 | 1.191471 | 2528.875 | 1.139433 | 67.78338 | 1.192816 | 0.9225343 | 0.02816399 | 0.02101741 | 0.0087638
3.69375 | 0.006868797 | 0.7729886 | 0.00901808 | 2.874878e-12 | 1.247873 | 4.667591e-13 | 1.154612 | 306.7739 | 26.96237 | 186.04 | 1.293015 | 1997.58 | 1.172529 | 67.0804 | 1.16826 | 0.9541513 | 0.02865911 | 0.01779336 | 0.004101457
3.70625 | 0.007351502 | 0.7587157 | 0.008461661 | 3.904369e-12 | 1.069388 | 6.168828e-13 | 1.044637 | 311.2176 | 14.31889 | 159.7274 | 1.275249 | 1728.678 | 1.212359 | 60.01391 | 1.200655 | 0.8174522 | 0.008090473 | 0.01341866 | 0.003114783
3.71875 | 0.006744535 | 0.7435667 | 0.008230304 | 4.351839e-12 | 1.064948 | 6.610832e-13 | 1.045623 | 310.824 | 13.43591 | 138.4091 | 1.18029 | 1497.956 | 1.107454 | 72.42111 | 1.13609 | 0.8547078 | 0.01407272 | 0.01248961 | 0.00271532
3.73125 | 0.006774236 | 0.7285513 | 0.008344282 | 4.470712e-12 | 1.084097 | 6.691377e-13 | 1.067066 | 317.1301 | 13.35325 | 122.077 | 1.212231 | 1321.2 | 1.139885 | 68.97762 | 1.142607 | 0.8547495 | 0.01095507 | 0.0110458 | 0.002529324
3.74375 | 0.006788761 | 0.7132071 | 0.008595629 | 4.563956e-12 | 1.097299 | 6.831613e-13 | 1.057391 | 327.6235 | 13.55727 | 112.0962 | 1.176667 | 1213.181 | 1.1044 | 67.77208 | 1.157349 | 0.8787587 | 0.006465366 | 0.01109156 | 0.003656761
3.75625 | 0.006811849 | 0.6974253 | 0.008827377 | 4.532345e-12 | 1.103119 | 6.691479e-13 | 1.064626 | 332.9394 | 12.94765 | 101.6811 | 1.196891 | 1100.462 | 1.127834 | 65.23808 | 1.140849 | 0.8734111 | 0.01238444 | 0.01142282 | 0.002209661
3.76875 | 0.006818066 | 0.6813272 | 0.008940593 | 4.312612e-12 | 1.084944 | 6.243238e-13 | 1.050983 | 335.4216 | 12.94856 | 98.27392 | 1.189108 | 1063.587 | 1.112384 | 64.10559 | 1.118193 | 0.8813773 | 0.00760302 | 0.01262692 | 0.002300173
3.78125 | 0.006813791 | 0.6652594 | 0.008789355 | 4.287034e-12 | 1.071369 | 5.813615e-13 | 1.041275 | 321.7099 | 11.83429 | 90.22342 | 1.173879 | 976.4586 | 1.100267 | 59.32073 | 1.119807 | 0.8708607 | 0.008439054 | 0.01168676 | 0.002149341
3.79375 | 0.006827736 | 0.649779 | 0.008292594 | 4.568365e-12 | 1.120997 | 5.632036e-13 | 1.088523 | 298.2986 | 10.28727 | 85.11011 | 1.14748 | 921.1189 | 1.086391 | 59.27542 | 1.055826 | 0.8750991 | 0.01018136 | 0.01497747 | 0.0004673258
3.80625 | 0.00683714 | 0.6353692 | 0.007610837 | 5.146069e-12 | 1.138064 | 5.604992e-13 | 1.105252 | 267.8165 | 8.970619 | 82.89939 | 1.188407 | 897.1931 | 1.114347 | 57.06336 | 1.093351 | 0.8848995 | 0.009576296 | 0.01523808 | 0.002288388
3.81875 | 0.006825277 | 0.6223482 | 0.006764944 | 5.35023e-12 | 1.092598 | 5.114903e-13 | 1.077247 | 238.0993 | 8.334097 | 83.14624 | 1.17226 | 899.8646 | 1.105097 | 60.038 | 1.109102 | 0.8648136 | 0.01650845 | 0.01588811 | 0.001768077
3.83125 | 0.00685059 | 0.6107299 | 0.006068564 | 6.288236e-12 | 1.10814 | 5.299485e-13 | 1.07942 | 212.0321 | 6.476889 | 81.77525 | 1.167022 | 885.0269 | 1.094397 | 58.16781 | 1.138858 | 0.8751808 | 0.008552888 | 0.01554397 | 0.002469497
3.84375 | 0.006875585 | 0.6002919 | 0.005468911 | 7.043885e-12 | 1.174563 | 5.365916e-13 | 1.133224 | 193.2894 | 7.61667 | 80.77866 | 1.174137 | 874.2411 | 1.11427 | 59.70026 | 1.126311 | 0.8805815 | 0.01318801 | 0.01665799 | 0.002961666
3.85625 | 0.006851476 | 0.5907943 | 0.005039758 | 7.858817e-12 | 1.152529 | 5.537662e-13 | 1.115115 | 180.0149 | 6.967649 | 81.18825 | 1.222558 | 878.6739 | 1.14954 | 60.04114 | 1.216873 | 0.8296216 | 0.01301979 | 0.01591606 | 0.003688486
3.86875 | 0.006861771 | 0.5819472 | 0.004759898 | 8.042554e-12 | 1.176297 | 5.399667e-13 | 1.132466 | 172.5219 | 6.967678 | 79.51499 | 1.161432 | 860.5648 | 1.082909 | 58.39406 | 1.129449 | 0.8548244 | 0.01926063 | 0.01444075 | 0.003230118
3.88125 | 0.006884542 | 0.5734637 | 0.004643483 | 8.323917e-12 | 1.156329 | 5.470136e-13 | 1.111674 | 169.7309 | 7.345581 | 79.32817 | 1.204183 | 858.5429 | 1.123216 | 57.73264 | 1.155521 | 0.8422106 | 0.01637126 | 0.01362007 | 0.004348581
3.89375 | 0.006870994 | 0.5650853 | 0.004645588 | 8.101077e-12 | 1.207879 | 5.412653e-13 | 1.164831 | 173.3236 | 7.093009 | 79.9786 | 1.188 | 865.5823 | 1.115442 | 59.8582 | 1.146653 | 0.8549452 | 0.0156956 | 0.01423973 | 0.003421934
3.90625 | 0.006869393 | 0.5565802 | 0.00477963 | 7.673101e-12 | 1.154068 | 5.31521e-13 | 1.114633 | 180.4002 | 7.040138 | 76.86434 | 1.182618 | 831.8777 | 1.112981 | 58.27098 | 1.114892 | 0.8329352 | 0.01500185 | 0.01331726 | 0.002912759
3.91875 | 0.006861902 | 0.5477178 | 0.005028677 | 7.123523e-12 | 1.159965 | 5.235478e-13 | 1.118424 | 192.0743 | 7.465242 | 78.33475 | 1.180676 | 847.7915 | 1.108984 | 57.8079 | 1.130555 | 0.8772493 | 0.01487807 | 0.01271276 | 0.004373595
3.93125 | 0.006826849 | 0.5383506 | 0.005321002 | 6.827334e-12 | 1.138238 | 5.358519e-13 | 1.102551 | 205.7158 | 7.500707 | 79.04289 | 1.165993 | 855.4554 | 1.088571 | 56.78613 | 1.1486 | 0.8744841 | 0.01365657 | 0.01198751 | 0.00248347
3.94375 | 0.006739876 | 0.5283869 | 0.005680275 | 6.405174e-12 | 1.154201 | 5.449747e-13 | 1.117858 | 223.5285 | 8.052568 | 78.27948 | 1.123243 | 847.1933 | 1.055485 | 57.11285 | 1.08665 | 0.8763619 | 0.01403402 | 0.01158062 | 0.002784091
3.95625 | 0.006958116 | 0.5174672 | 0.0063818 | 5.364542e-12 | 1.155282 | 5.290411e-13 | 1.130221 | 259.4705 | 7.746405 | 79.6686 | 1.117753 | 862.2273 | 1.053026 | 59.51862 | 1.061611 | 0.8707665 | 0.006821062 | 0.01195611 | 0.003380027
3.96875 | 0.006844651 | 0.504871 | 0.007515589 | 4.947871e-12 | 1.144181 | 5.626756e-13 | 1.120417 | 299.3546 | 8.348219 | 76.14835 | 1.106934 | 824.1287 | 1.049179 | 56.48894 | 1.070158 | 0.8918263 | 0.005190149 | 0.01234872 | 0.003672884
3.98125 | 0.006849403 | 0.4902276 | 0.008594542 | 3.953815e-12 | 1.120902 | 5.186699e-13 | 1.094875 | 344.8847 | 8.902568 | 78.74032 | 1.09844 | 852.1808 | 1.033847 | 56.51706 | 1.082579 | 0.887151 | 0.01186896 | 0.01162654 | 0.001579142
3.99375 | 0.006831781 | 0.4738181 | 0.009416325 | 3.097703e-12 | 1.142216 | 4.272877e-13 | 1.122767 | 361.3197 | 8.200827 | 79.71567 | 1.112568 | 862.7367 | 1.047439 | 56.54119 | 1.102743 | 0.8785765 | 0.005741019 | 0.01154557 | 0.00319128
4.00625 | 0.00681496 | 0.4569707 | 0.009052266 | 3.329197e-12 | 1.092254 | 4.07275e-13 | 1.077052 | 318.5989 | 5.81182 | 76.3457 | 1.100637 | 826.2647 | 1.029372 | 56.22162 | 1.113158 | 0.8491412 | 0.01062223 | 0.01493316 | 0.002633222
4.01875 | 0.006816783 | 0.4417171 | 0.007665056 | 4.089622e-12 | 1.13197 | 4.11974e-13 | 1.114114 | 260.6157 | 4.20217 | 76.38214 | 1.109355 | 826.659 | 1.041193 | 58.41432 | 1.104154 | 0.8769185 | 0.01301886 | 0.01594559 | 0.0006344215
4.03125 | 0.006836612 | 0.4289442 | 0.006350719 | 5.112001e-12 | 1.1294 | 4.238654e-13 | 1.105871 | 213.093 | 4.680462 | 74.23076 | 1.10705 | 803.3753 | 1.036181 | 54.69967 | 1.065784 | 0.8657917 | 0.01858246 | 0.01515506 | 0.003442959
4.04375 | 0.006827517 | 0.4184116 | 0.005248288 | 6.173413e-12 | 1.147248 | 4.343905e-13 | 1.120437 | 179.6936 | 4.310511 | 73.13789 | 1.093754 | 791.5475 | 1.042702 | 56.1731 | 1.099174 | 0.8366403 | 0.02647038 | 0.01916294 | 0.002935981
4.05625 | 0.006832188 | 0.4096123 | 0.004504934 | 7.79907e-12 | 1.209279 | 4.688528e-13 | 1.179897 | 152.602 | 4.040736 | 71.50448 | 1.145723 | 773.8697 | 1.069658 | 54.11329 | 1.166937 | 0.847469 | 0.02323109 | 0.01796602 | 0.004658095
4.06875 | 0.006825485 | 0.4020875 | 0.003917238 | 8.369287e-12 | 1.193312 | 4.468362e-13 | 1.161378 | 134.7648 | 3.740783 | 72.67923 | 1.138859 | 786.5836 | 1.061555 | 53.99655 | 1.120217 | 0.8621505 | 0.02361723 | 0.01618859 | 0.004159688
4.08125 | 0.006803508 | 0.3955242 | 0.003519655 | 1.037014e-11 | 1.197122 | 4.954978e-13 | 1.156121 | 119.9804 | 4.373623 | 70.77231 | 1.108905 | 765.9457 | 1.039608 | 54.6221 | 1.031972 | 0.8233509 | 0.02885832 | 0.01526632 | 0.006044695
4.09375 | 0.006816178 | 0.3896405 | 0.003229778 | 1.120205e-11 | 1.201154 | 5.002548e-13 | 1.158971 | 111.5591 | 4.219167 | 72.89555 | 1.106929 | 788.9247 | 1.037888 | 54.31245 | 1.064366 | 0.8407758 | 0.03037924 | 0.01337786 | 0.005098247
4.10625 | 0.006831594 | 0.3841832 | 0.003091186 | 1.222407e-11 | 1.228724 | 5.288057e-13 | 1.177159 | 107.5241 | 4.764831 | 71.62216 | 1.114619 | 775.1433 | 1.039471 | 53.63697 | 1.110158 | 0.8594895 | 0.03347226 | 0.0111777 | 0.002684209
4.11875 | 0.006850189 | 0.3788772 | 0.003078151 | 1.204719e-11 | 1.295125 | 5.363893e-13 | 1.239966 | 110.0687 | 4.971285 | 75.23604 | 1.104505 | 814.2551 | 1.033727 | 55.09341 | 1.146166 | 0.8602734 | 0.0326085 | 0.01264189 | 0.001508788
4.13125 | 0.006876121 | 0.373455 | 0.003204415 | 1.195649e-11 | 1.269769 | 5.721838e-13 | 1.205615 | 117.6288 | 6.320393 | 75.99736 | 1.123518 | 822.4946 | 1.047044 | 55.74192 | 1.143303 | 0.8589744 | 0.0360755 | 0.01429727 | 0.0008582869
4.14375 | 0.006947673 | 0.3676001 | 0.003513283 | 9.782792e-12 | 1.179632 | 5.273063e-13 | 1.125554 | 131.5402 | 6.37059 | 81.24574 | 1.124711 | 879.2961 | 1.048645 | 57.28016 | 1.116837 | 0.8967325 | 0.03103418 | 0.01290047 | 0.002037487
4.15625 | 0.0004396126 | 0.3645203 | 0.001073742 | [6 empty] | 82.21876 | 1.113207 | 889.8269 | 1.040305 | 56.9557 | 1.13189

## Charge
Voltage (V) | Voltage STD | SOC | SOC STD | Dc (cm^2/s) | Dc geoSTD | Dt* (cm^2/s) | Dt* geoSTD | dq/dV (mAh/gV) | dq/dV STD | Rfit (Ohm) | Rfit geoSTD | micR (Ohmcm^2) | micR geoSTD | Rdrop (Ohm) | Rdrop geoSTD | Cap Span | Cap Span STD | Fit Error | Fit Error STD
3.58125 | 0.0008602763 | 0.9112757 | 0.0006602508 | 2.12613e-13 | 1.061881 | 6.449502e-14 | 1.049749 | 258.1829 | 1.485003 | 3566.464 | 1.200451 | 38598.67 | 1.120607 | 120.3658 | 1.065037 | 0.5511764 | 0.02111257 | 0.01605884 | 0.001885117
3.59375 | 0.0007368508 | 0.8995534 | 0.000416367 | 3.669845e-13 | 1.040443 | 8.435263e-14 | 1.033161 | 218.6409 | 2.477063 | 2540.857 | 1.221239 | 27498.87 | 1.139699 | 123.6346 | 1.061665 | 0.6359182 | 0.01602279 | 0.01343817 | 0.0009160792
3.60625 | 0.0005628143 | 0.8893403 | 0.0002787241 | 4.898509e-13 | 1.032648 | 1.003377e-13 | 1.047011 | 212.2285 | 3.726538 | 1668.249 | 1.196034 | 18054.92 | 1.115966 | 124.5603 | 1.075212 | 0.699789 | 0.0165406 | 0.009013813 | 0.00102206
3.61875 | 0.0004401922 | 0.8792556 | 0.0002427019 | 5.80504e-13 | 1.061468 | 1.285053e-13 | 1.078854 | 247.4241 | 4.228596 | 1221.165 | 1.201278 | 13216.27 | 1.121007 | 120.2787 | 1.041813 | 0.7537203 | 0.01966819 | 0.009047898 | 0.0009230786
3.63125 | 0.00583832 | 0.8593677 | 0.008799486 | 4.663874e-13 | 1.076648 | 1.288351e-13 | 1.125395 | 334.7134 | 15.47255 | 794.5398 | 1.230747 | 8599.045 | 1.185615 | 122.5477 | 1.057593 | 0.7751757 | 0.01568604 | 0.01885841 | 0.006396993
3.64375 | 0.005773125 | 0.8410957 | 0.01123445 | 4.505186e-13 | 1.066399 | 1.602383e-13 | 1.055823 | 474.0349 | 15.95755 | 559.9674 | 1.223634 | 6060.345 | 1.140964 | 115.2008 | 1.131974 | 0.8324572 | 0.01997918 | 0.02559878 | 0.002532892
3.65625 | 0.0056364 | 0.820938 | 0.01086934 | 8.244992e-13 | 1.061584 | 3.189045e-13 | 1.071122 | 572.2488 | 6.637789 | 454.3741 | 1.148541 | 4917.542 | 1.070365 | 111.6244 | 1.041128 | 0.8612429 | 0.01259225 | 0.01037701 | 0.001343221
3.66875 | 0.005571097 | 0.8029179 | 0.008890366 | 1.853976e-12 | 1.172509 | 4.752798e-13 | 1.102399 | 428.0015 | 37.17884 | 394.3955 | 1.210454 | 4268.414 | 1.128056 | 115.013 | 1.05667 | 0.8797181 | 0.01524253 | 0.01686429 | 0.005069199
3.68125 | 0.0001694408 | 0.7807219 | 0.0002723758 | 2.616509e-12 | 1.165735 | 5.176238e-13 | 1.175728 | 356.533 | 3.500001 | 340.2864 | 1.191572 | 3682.809 | 1.110472 | 110.3443 | 1.1029 | 0.8876606 | 0.01401926 | 0.02314006 | 0.002343399
3.69375 | 0.005605222 | 0.7616566 | 0.006729191 | 2.828517e-12 | 1.133855 | 4.988746e-13 | 1.135379 | 331.0288 | 3.273459 | 277.6423 | 1.189933 | 3004.832 | 1.130291 | 102.4135 | 1.132091 | 0.8987954 | 0.0152691 | 0.02410446 | 0.002418689
3.70625 | 0.006517345 | 0.7486503 | 0.007534568 | 3.67104e-12 | 1.063254 | 5.807699e-13 | 1.089562 | 307.6829 | 7.880731 | 222.7893 | 1.18272 | 2411.176 | 1.10328 | 94.08658 | 1.091317 | 0.7652691 | 0.0123937 | 0.01259035 | 0.001151604
3.71875 | 0.006995763 | 0.7342784 | 0.008240534 | 3.798385e-12 | 1.038481 | 5.876739e-13 | 1.060608 | 312.024 | 7.61311 | 187.2177 | 1.193266 | 2026.196 | 1.113563 | 91.7414 | 1.092804 | 0.8190202 | 0.01153309 | 0.01391038 | 0.001719093
3.73125 | 0.006985041 | 0.7190843 | 0.008455553 | 3.969578e-12 | 1.031073 | 6.066903e-13 | 1.05433 | 319.5515 | 8.217755 | 160.7946 | 1.170513 | 1740.228 | 1.094427 | 87.34326 | 1.072211 | 0.8201539 | 0.03134978 | 0.01463281 | 0.002695474
3.74375 | 0.006958308 | 0.7035295 | 0.008658464 | 4.334106e-12 | 1.062163 | 6.576337e-13 | 1.076891 | 327.9941 | 6.97984 | 143.0014 | 1.184993 | 1547.658 | 1.104346 | 85.03087 | 1.127012 | 0.8439576 | 0.01167714 | 0.01621969 | 0.00164151
3.75625 | 0.006912017 | 0.6877139 | 0.008763727 | 4.620433e-12 | 1.01039 | 6.995328e-13 | 1.026719 | 337.4702 | 6.723459 | 127.0334 | 1.188994 | 1374.841 | 1.108931 | 79.50938 | 1.106095 | 0.8536945 | 0.01061875 | 0.015822 | 0.003441003
3.76875 | 0.006887036 | 0.671886 | 0.008690815 | 4.748541e-12 | 1.053521 | 7.030647e-13 | 1.050844 | 339.3153 | 5.588633 | 118.9545 | 1.158755 | 1287.406 | 1.080551 | 80.69872 | 1.099682 | 0.8589531 | 0.01206181 | 0.01710471 | 0.002051869
3.78125 | 0.006870901 | 0.6564383 | 0.008365129 | 5.194721e-12 | 1.03702 | 7.373647e-13 | 1.04916 | 333.3923 | 5.110033 | 112.4356 | 1.153869 | 1216.854 | 1.075346 | 76.8576 | 1.065445 | 0.867278 | 0.01293823 | 0.01383486 | 0.004094314
3.79375 | 0.006849017 | 0.641819 | 0.007804727 | 6.046137e-12 | 1.073644 | 7.954986e-13 | 1.080707 | 315.5844 | 4.32571 | 107.3724 | 1.15248 | 1162.056 | 1.075044 | 76.21379 | 1.105841 | 0.8792886 | 0.01220015 | 0.01310808 | 0.00326817
3.80625 | 0.006835547 | 0.6284171 | 0.007055871 | 6.746955e-12 | 1.038324 | 7.984829e-13 | 1.049555 | 288.8431 | 3.536785 | 105.1451 | 1.154824 | 1137.951 | 1.076206 | 76.90543 | 1.085298 | 0.8638481 | 0.0143476 | 0.01365854 | 0.004330705
3.81875 | 0.006830775 | 0.6163357 | 0.006384313 | 7.574207e-12 | 1.039356 | 7.932588e-13 | 1.045032 | 259.2052 | 2.428619 | 101.3976 | 1.171604 | 1097.393 | 1.092419 | 77.32568 | 1.105544 | 0.8739504 | 0.0145694 | 0.01258173 | 0.004084522
3.83125 | 0.006833383 | 0.6054721 | 0.005749462 | 8.472508e-12 | 1.094456 | 7.893502e-13 | 1.103566 | 233.1972 | 2.458421 | 97.89128 | 1.150619 | 1059.445 | 1.072816 | 72.82683 | 1.097064 | 0.8518769 | 0.01644481 | 0.01523993 | 0.003258017
3.84375 | 0.006816108 | 0.5956441 | 0.005272818 | 9.290337e-12 | 1.078041 | 7.724523e-13 | 1.083647 | 210.011 | 1.958583 | 94.86239 | 1.138957 | 1026.665 | 1.061426 | 71.82075 | 1.091348 | 0.8630057 | 0.01752294 | 0.01600924 | 0.005814195
3.85625 | 0.006825873 | 0.5865692 | 0.004937056 | 9.17298e-12 | 1.062451 | 7.009363e-13 | 1.069081 | 194.4492 | 1.723085 | 94.28508 | 1.139119 | 1020.417 | 1.062367 | 73.03481 | 1.103088 | 0.8221551 | 0.0392951 | 0.02136855 | 0.003668014
3.86875 | 0.006458858 | 0.5782273 | 0.004480381 | 9.656439e-12 | 1.119669 | 6.933479e-13 | 1.123466 | 183.858 | 0.9084639 | 90.31517 | 1.17988 | 977.4516 | 1.099733 | 73.75446 | 1.118161 | 0.8628795 | 0.01974499 | 0.02008204 | 0.00654719
3.88125 | 0.006957916 | 0.5701217 | 0.004672599 | 9.393725e-12 | 1.075953 | 6.567025e-13 | 1.087866 | 179.933 | 2.537008 | 86.72798 | 1.12869 | 938.6287 | 1.054046 | 69.49529 | 1.080966 | 0.7884527 | 0.04751135 | 0.02844088 | 0.007357871
3.89375 | 0.007352514 | 0.5615114 | 0.005004702 | 9.323954e-12 | 1.106278 | 6.382694e-13 | 1.101939 | 177.0247 | 1.960185 | 86.6538 | 1.139827 | 937.8258 | 1.064817 | 68.66566 | 1.106454 | 0.8562765 | 0.0606813 | 0.02621149 | 0.008107779
3.90625 | 0.006851301 | 0.5526518 | 0.004920945 | 8.560523e-12 | 1.069651 | 6.04707e-13 | 1.067334 | 183.4859 | 1.353339 | 83.76494 | 1.144602 | 906.5606 | 1.068971 | 68.1052 | 1.120386 | 0.8003129 | 0.02079581 | 0.03062176 | 0.006934347
3.91875 | 0.006863808 | 0.5435423 | 0.005254563 | 7.698241e-12 | 1.117407 | 5.719999e-13 | 1.123953 | 193.7293 | 1.93782 | 83.95084 | 1.14195 | 908.5726 | 1.064205 | 67.61358 | 1.084465 | 0.8489532 | 0.01769292 | 0.03177364 | 0.00355837
3.93125 | 0.006882784 | 0.5336266 | 0.00577389 | 6.818946e-12 | 1.106925 | 5.504768e-13 | 1.102383 | 211.1805 | 2.358479 | 84.66109 | 1.155132 | 916.2594 | 1.078727 | 68.15431 | 1.127708 | 0.8374794 | 0.01942933 | 0.03472611 | 0.007209715
3.94375 | 0.005046668 | 0.521474 | 0.007643682 | 5.706693e-12 | 1.124482 | 4.987543e-13 | 1.153782 | 229.4804 | 6.967372 | 95.02125 | 1.213339 | 1028.384 | 1.132493 | 72.92568 | 1.139697 | 0.844252 | 0.04226736 | 0.03321796 | 0.004200177
3.95625 | 0.008397764 | 0.5053768 | 0.008214845 | 5.454125e-12 | 1.022854 | 4.944795e-13 | 1.004269 | 238.4202 | 4.374279 | 89.72708 | 1.175707 | 971.0869 | 1.096048 | 69.68269 | 1.105137 | 0.8941123 | 0.005825665 | 0.03141416 | 0.005952098
3.96875 | 0.006900803 | 0.4922485 | 0.007814836 | 4.793229e-12 | 1.061362 | 5.144477e-13 | 1.092413 | 282.542 | 8.399752 | 81.94759 | 1.182401 | 886.892 | 1.102088 | 64.8797 | 1.154449 | 0.8542134 | 0.00919041 | 0.02603266 | 0.00269035
3.98125 | 0.006854607 | 0.47708 | 0.008804836 | 4.596388e-12 | 1.071861 | 5.722675e-13 | 1.09532 | 327.4641 | 9.566651 | 77.02465 | 1.196784 | 833.6127 | 1.115406 | 61.88965 | 1.144915 | 0.8659397 | 0.02870952 | 0.02371844 | 0.003845404
3.99375 | 0.006794924 | 0.4607026 | 0.009139325 | 4.622209e-12 | 1.061489 | 6.368079e-13 | 1.078378 | 361.2453 | 7.890577 | 78.14763 | 1.155452 | 845.7663 | 1.07683 | 61.39385 | 1.119927 | 0.8834921 | 0.02440349 | 0.02250422 | 0.003159824
4.00625 | 0.006779734 | 0.4447272 | 0.008369882 | 4.967715e-12 | 1.091486 | 6.875953e-13 | 1.106833 | 360.9849 | 5.282314 | 80.92532 | 1.176203 | 875.8284 | 1.096826 | 63.81121 | 1.170145 | 0.8690435 | 0.01496929 | 0.01882366 | 0.004656391
4.01875 | 0.006784994 | 0.4306871 | 0.007025945 | 6.443226e-12 | 1.115458 | 7.565637e-13 | 1.124273 | 304.1346 | 2.689576 | 81.49925 | 1.14933 | 882.0398 | 1.071751 | 63.4255 | 1.150804 | 0.8791514 | 0.02320622 | 0.01266217 | 0.00314335
4.03125 | 0.006765907 | 0.419038 | 0.005756803 | 7.557193e-12 | 1.165333 | 7.322493e-13 | 1.174511 | 249.1571 | 1.901923 | 84.11703 | 1.190273 | 910.3712 | 1.11039 | 65.11817 | 1.143113 | 0.8501941 | 0.02169451 | 0.01411267 | 0.004218261
4.04375 | 0.006794525 | 0.4092992 | 0.004937975 | 8.53116e-12 | 1.123246 | 6.971622e-13 | 1.130507 | 208.6741 | 1.373356 | 82.65265 | 1.164606 | 894.5226 | 1.085597 | 65.00672 | 1.081058 | 0.8538326 | 0.0217655 | 0.01648548 | 0.00641087
4.05625 | 0.006797485 | 0.4008999 | 0.004291225 | 9.377011e-12 | 1.181564 | 6.649529e-13 | 1.176743 | 179.8607 | 0.7970314 | 74.43536 | 1.236712 | 805.5896 | 1.152985 | 61.75829 | 1.191027 | 0.8128641 | 0.03027642 | 0.02175431 | 0.008618239
4.06875 | 0.006795868 | 0.393494 | 0.003847257 | 9.874824e-12 | 1.160906 | 6.240693e-13 | 1.155494 | 159.2634 | 0.8735856 | 73.74378 | 1.18395 | 798.1049 | 1.103479 | 61.70239 | 1.111895 | 0.8202231 | 0.03140307 | 0.02661658 | 0.006673689
4.08125 | 0.006821772 | 0.3867899 | 0.003516407 | 1.04657e-11 | 1.235633 | 6.012007e-13 | 1.221191 | 143.8695 | 1.858627 | 71.88278 | 1.164867 | 777.9639 | 1.086267 | 61.33051 | 1.119024 | 0.8131424 | 0.03348707 | 0.03511966 | 0.008045166
4.09375 | 0.006818655 | 0.3805397 | 0.003344698 | 1.06354e-11 | 1.201831 | 5.697239e-13 | 1.188065 | 133.3442 | 1.779553 | 69.82152 | 1.145163 | 755.6555 | 1.069628 | 59.17203 | 1.107858 | 0.8167696 | 0.03328278 | 0.03712529 | 0.01048908
4.10625 | 0.006853092 | 0.3744817 | 0.003305461 | 1.032767e-11 | 1.252505 | 5.432044e-13 | 1.237846 | 130.1191 | 1.721591 | 72.3386 | 1.177069 | 782.897 | 1.099807 | 61.51225 | 1.139137 | 0.7749317 | 0.011997 | 0.04641618 | 0.01126258
4.11875 | 0.00689373 | 0.3683786 | 0.003399464 | 9.934304e-12 | 1.192577 | 5.215897e-13 | 1.182358 | 129.0524 | 1.596289 | 70.6191 | 1.20176 | 764.2875 | 1.129436 | 59.89357 | 1.131271 | 0.8071525 | 0.03560342 | 0.04603597 | 0.01246543
4.13125 | 0.006920155 | 0.3619794 | 0.00363958 | 9.090605e-12 | 1.195029 | 5.058445e-13 | 1.18706 | 135.8167 | 1.421782 | 70.76301 | 1.179511 | 765.845 | 1.100107 | 59.50691 | 1.17261 | 0.7999092 | 0.03316066 | 0.04901598 | 0.008817051
4.14375 | 0.006889824 | 0.3551278 | 0.003906827 | 8.295603e-12 | 1.234833 | 4.986641e-13 | 1.229195 | 145.5613 | 0.9023519 | 74.0418 | 1.193537 | 801.3303 | 1.113586 | 61.10267 | 1.162318 | 0.7974371 | 0.03452528 | 0.04552729 | 0.00901437
4.15625 | 0.0005677676 | 0.3515827 | 0.0005109521 | 7.114673e-12 | 1.191207 | 4.698568e-13 | 1.195222 | 158.4897 | 1.060521 | [6 empty] | 0.7831453 | 0.03338204 | 0.0432672 | 0.007219712