## Sheet1
Voltage (V) | Initial Voltage (V) | SOC | Initial SOC | Dc (cm^2/s) | Dt* (cm^2/s) | P | dq/dV (mAh/gV) | Rfit (Ohm) | micR (Ohmcm^2) | Rdrop (Ohm) | Cap Span | Fit Error
3.582233 | 3.575629 | 0.9120215 | 0.9184765 | 2.076101e-13 | 6.312393e-14 | 0.1011827 | 256.8204 | 4245.283 | 42536.97 | 81.63059 | 0.536022 | 0.0179619
3.595583 | 3.588837 | 0.9000341 | 0.9055665 | 3.525655e-13 | 8.142558e-14 | 0.1057819 | 218.7429 | 3068.428 | 30745.1 | 91.09405 | 0.6284169 | 0.01348343
3.608509 | 3.60233 | 0.8896391 | 0.8945018 | 4.892891e-13 | 9.874603e-14 | 0.08951185 | 208.586 | 1962.04 | 19659.29 | 89.55818 | 0.6901675 | 0.008730454
3.620443 | 3.614688 | 0.879505 | 0.8847765 | 5.45847e-13 | 1.192015e-13 | 0.08438666 | 243.6242 | 1419.582 | 14223.96 | 95.13444 | 0.7391094 | 0.008496939
3.631556 | 3.626199 | 0.8677002 | 0.8742335 | 4.459373e-13 | 1.227782e-13 | 0.0684683 | 332.7195 | 1032.323 | 10343.69 | 79.23333 | 0.7615713 | 0.01769103
3.642288 | 3.636914 | 0.8518003 | 0.861167 | 4.62483e-13 | 1.571173e-13 | 0.07363679 | 451.4562 | 788.9721 | 7905.359 | 96.75673 | 0.8277956 | 0.02437207
3.652852 | 3.647663 | 0.8313961 | 0.8424337 | 8.076217e-13 | 3.07528e-13 | 0.1306285 | 561.894 | 643.9525 | 6452.288 | 89.55964 | 0.8556345 | 0.01164735
3.663123 | 3.65804 | 0.8115074 | 0.8203586 | 1.526386e-12 | 4.47072e-13 | 0.1584247 | 471.6308 | 492.3055 | 4932.812 | 83.34741 | 0.8541545 | 0.02268902
3.673279 | 3.6682058 | 0.7951825 | 0.8026562 | 2.258609e-12 | 5.068722e-13 | 0.1727609 | 384.7631 | 444.7224 | 4456.038 | 89.28687 | 0.8790021 | 0.02112155
3.6834 | 3.678352 | 0.7810093 | 0.7877088 | 2.539425e-12 | 4.961489e-13 | 0.1497929 | 351.7716 | 375.1226 | 3758.661 | 91.57982 | 0.8828697 | 0.02603362
3.6935 | 3.688447 | 0.7680356 | 0.7743098 | 2.750742e-12 | 4.834094e-13 | 0.1264004 | 329.587 | 311.8937 | 3125.119 | 81.80525 | 0.8910276 | 0.02817148
3.703673 | 3.698439 | 0.7558557 | 0.7617615 | 4.035898e-12 | 6.218476e-13 | 0.1436346 | 299.317 | 265.9902 | 2665.174 | 72.11609 | 0.7754301 | 0.01685964
3.715535 | 3.708907 | 0.7423719 | 0.74995 | 4.415601e-12 | 6.645183e-13 | 0.1326811 | 302.994 | 221.8521 | 2222.918 | 70.78779 | 0.8293878 | 0.02044276
3.728329 | 3.722162 | 0.727577 | 0.7347939 | 5.036029e-12 | 7.484819e-13 | 0.1277837 | 310.1116 | 183.0406 | 1834.034 | 69.28376 | 0.8089214 | 0.02524321
3.741094 | 3.734496 | 0.7123698 | 0.7203602 | 5.18777e-12 | 7.720196e-13 | 0.1104213 | 320.9888 | 148.3408 | 1486.348 | 65.91063 | 0.8533515 | 0.02566101
3.753782 | 3.747692 | 0.6968062 | 0.7043793 | 6.483874e-12 | 9.623813e-13 | 0.1259094 | 330.1012 | 131.5996 | 1318.604 | 65.15273 | 0.8660287 | 0.02930708
3.766411 | 3.759871 | 0.6810018 | 0.6892332 | 6.75028e-12 | 9.830325e-13 | 0.1134417 | 333.0311 | 112.8871 | 1131.109 | 58.35913 | 0.8721537 | 0.02827174
3.778977 | 3.77295 | 0.6653194 | 0.6727704 | 7.712322e-12 | 1.075605e-12 | 0.1150638 | 326.9118 | 102.0942 | 1022.966 | 58.91076 | 0.8786763 | 0.02975989
3.791502 | 3.7850031 | 0.6502605 | 0.6578684 | 8.893517e-12 | 1.148533e-12 | 0.1158628 | 309.1748 | 94.26368 | 944.5051 | 54.17533 | 0.890316 | 0.02561216
3.803999 | 3.798 | 0.6362136 | 0.6426525 | 1.053878e-11 | 1.227941e-12 | 0.1187121 | 283.8825 | 88.76547 | 889.414 | 55.39193 | 0.8759903 | 0.02994775
3.816457 | 3.809998 | 0.6235356 | 0.6297747 | 1.21389e-11 | 1.256707e-12 | 0.1179336 | 255.8245 | 84.95606 | 851.2444 | 52.31224 | 0.8828442 | 0.02860133
3.828894 | 3.822915 | 0.6121105 | 0.6172964 | 1.243792e-11 | 1.146209e-12 | 0.1044142 | 230.333 | 81.53306 | 816.9466 | 55.13914 | 0.8626238 | 0.03168328
3.841348 | 3.834872 | 0.6018475 | 0.6069246 | 1.374548e-11 | 1.135488e-12 | 0.09735692 | 208.3824 | 76.03686 | 761.8756 | 49.17026 | 0.8679282 | 0.03500877
3.853796 | 3.847824 | 0.5924335 | 0.5967703 | 1.41081e-11 | 1.070332e-12 | 0.09117289 | 192.837 | 74.96957 | 751.1815 | 49.52428 | 0.8247618 | 0.03981904
3.866235 | 3.859768 | 0.583643 | 0.5880966 | 1.378917e-11 | 9.844418e-13 | 0.08259996 | 182.628 | 73.37576 | 735.2119 | 50.43316 | 0.8644279 | 0.03924261
3.878701 | 3.872702 | 0.5751825 | 0.5791894 | 1.368831e-11 | 9.470849e-13 | 0.07760565 | 177.971 | 71.26434 | 714.0559 | 50.99804 | 0.817637 | 0.0477769
3.891201 | 3.8847 | 0.5668478 | 0.5711757 | 1.345305e-11 | 9.206771e-13 | 0.07193849 | 176.8869 | 67.62744 | 677.6147 | 46.79381 | 0.8185017 | 0.05093319
3.903702 | 3.897701 | 0.558379 | 0.5625199 | 1.246005e-11 | 8.828215e-13 | 0.06824425 | 183.9222 | 66.61781 | 667.4984 | 47.98502 | 0.8060175 | 0.05621483
3.916218 | 3.909704 | 0.5495202 | 0.5542381 | 1.033482e-11 | 7.640975e-13 | 0.05792358 | 192.6668 | 65.07641 | 652.0539 | 49.2621 | 0.8490534 | 0.05221025
3.928746 | 3.922733 | 0.5400401 | 0.5448023 | 9.453781e-12 | 7.618532e-13 | 0.05689345 | 210.724 | 63.88824 | 640.1486 | 46.32588 | 0.8384844 | 0.058001
3.941312 | 3.93476 | 0.5295746 | 0.5352779 | 8.244313e-12 | 7.281291e-13 | 0.05627146 | 231.6189 | 65.92313 | 660.5378 | 49.12824 | 0.8305013 | 0.05637238
3.949108 | 3.93817 | 0.5148246 | 0.5238713 | 6.937629e-12 | 5.867893e-13 | 0.05603994 | 222.3983 | 81.25187 | 814.1291 | 55.25286 | 0.9119152 | 0.053325
3.966598 | 3.960046 | 0.499027 | 0.5057779 | 6.113263e-12 | 6.472557e-13 | 0.0555879 | 278.6399 | 73.00321 | 731.479 | 50.27576 | 0.8602849 | 0.04442496
3.979191 | 3.97315 | 0.4850549 | 0.492276 | 5.946445e-12 | 7.285524e-13 | 0.05670818 | 322.1495 | 66.22303 | 663.5428 | 50.54325 | 0.8514149 | 0.04439843
3.991701 | 3.985232 | 0.4692318 | 0.4778337 | 6.05682e-12 | 8.229397e-13 | 0.06098458 | 356.2197 | 63.23181 | 633.5713 | 47.00602 | 0.8716865 | 0.04266661
4.004077 | 3.99817 | 0.4527279 | 0.4606298 | 6.635954e-12 | 9.120396e-13 | 0.06464406 | 358.4703 | 60.79254 | 609.1303 | 44.65009 | 0.8714856 | 0.03828033
4.016402 | 4.009983 | 0.437547 | 0.444826 | 8.324817e-12 | 9.68786e-13 | 0.07365219 | 301.4855 | 65.6482 | 657.7831 | 49.60377 | 0.8769387 | 0.027047
4.028738 | 4.02282 | 0.4247658 | 0.4302681 | 9.406863e-12 | 9.115485e-13 | 0.0657704 | 249.2478 | 62.7527 | 628.7708 | 48.24943 | 0.846602 | 0.03297049
4.041049 | 4.034656 | 0.4142758 | 0.4192634 | 1.041353e-11 | 8.523436e-13 | 0.06409669 | 209.0748 | 65.85884 | 659.8938 | 46.21088 | 0.8493541 | 0.03330706
4.053355 | 4.047442 | 0.4052638 | 0.4092883 | 1.143781e-11 | 8.185722e-13 | 0.05982342 | 181.5844 | 64.43591 | 645.6362 | 45.93015 | 0.8062451 | 0.04573583
4.065656 | 4.059268 | 0.3973856 | 0.4012394 | 1.195974e-11 | 7.607008e-13 | 0.05474941 | 160.3415 | 63.86896 | 639.9555 | 50.08035 | 0.8098914 | 0.04693275
4.077987 | 4.072044 | 0.3902651 | 0.3935318 | 1.158667e-11 | 6.782424e-13 | 0.04434559 | 146.6321 | 58.3903 | 585.0602 | 43.15237 | 0.7935672 | 0.06058094
4.090363 | 4.08393 | 0.3837214 | 0.3869984 | 1.187674e-11 | 6.495317e-13 | 0.03981198 | 136.144 | 55.08029 | 551.8945 | 42.01739 | 0.7946217 | 0.06467447
4.102751 | 4.096795 | 0.3774821 | 0.3804445 | 1.096481e-11 | 5.880168e-13 | 0.03494756 | 132.6597 | 53.74709 | 538.5362 | 44.97386 | 0.7829498 | 0.07218288
4.115211 | 4.108707 | 0.3713194 | 0.3745197 | 1.087113e-11 | 5.759763e-13 | 0.0369312 | 130.1997 | 58.36964 | 584.8532 | 47.0053 | 0.7862387 | 0.07208197
4.127785 | 4.121716 | 0.3649891 | 0.3681191 | 9.683873e-12 | 5.467878e-13 | 0.03476137 | 137.7632 | 58.28985 | 584.0538 | 47.06998 | 0.7761265 | 0.07495985
4.140391 | 4.133855 | 0.3582576 | 0.3618591 | 8.19015e-12 | 5.004764e-13 | 0.03297127 | 147.8939 | 60.89362 | 610.1431 | 50.60985 | 0.7698428 | 0.06962184
4.152943 | 4.146928 | 0.3510797 | 0.3546561 | 7.375761e-12 | 4.93683e-13 | 0.03399437 | 160.5243 | 64.22996 | 643.5727 | 49.46264 | 0.7589188 | 0.06719648