## All
Voltage (V) | Voltage STD | SOC | SOC STD | Dc (cm^2/s) | Dc geoSTD | Dt* (cm^2/s) | Dt* geoSTD | dq/dV (mAh/gV) | dq/dV STD | Rfit (Ohm) | Rfit geoSTD | micR (Ohmcm^2) | micR geoSTD | Rdrop (Ohm) | Rdrop geoSTD | Cap Span | Cap Span STD | Fit Error | Fit Error STD
3.6375 | 0.005358479 | 0.9584634 | 0.003276337 | 3.830053e-14 |  | 1.715332e-14 |  | 180.2385 |  | 1326.252 | 1.200245 | 12772.67 | 1.235859 | 122.183 | 1.83869 | 0.6063168 |  | 0.07696692
3.6625 | 0.008611239 | 0.9534436 | 0.0129159 | 5.750034e-14 | 1.642556 | 2.989415e-14 | 2.185546 | 229.0883 | 36.55847 | 543.395 | 1.599493 | 6784.401 | 1.142519 | 98.75386 | 1.616857 | 0.6383775 | 0.07841676 | 0.07401292 | 0.02123089
3.6875 | 0.01206222 | 0.9299277 | 0.02255611 | 1.321892e-13 | 1.859007 | 5.956764e-14 | 2.094863 | 308.0368 | 27.20356 | 246.5086 | 1.852373 | 3228.347 | 1.328265 | 80.84175 | 1.858351 | 0.79364 | 0.02872076 | 0.04443074 | 0.01949412
3.7125 | 0.01346752 | 0.8998509 | 0.02806087 | 4.010649e-13 | 1.711483 | 1.485366e-13 | 1.881654 | 359.7552 | 38.63556 | 138.4962 | 2.02039 | 1729.154 | 1.40151 | 58.33081 | 2.057535 | 0.7416956 | 0.05048034 | 0.03752277 | 0.009936914
3.7375 | 0.01502611 | 0.8575127 | 0.03124459 | 5.760314e-13 | 1.695534 | 1.956923e-13 | 1.724277 | 440.813 | 25.45376 | 83.89929 | 2.217323 | 1047.5 | 1.593031 | 48.99774 | 2.180659 | 0.8547213 | 0.02770854 | 0.02352051 | 0.009106233
3.7625 | 0.01557154 | 0.809341 | 0.03307416 | 8.091755e-13 | 1.264002 | 2.394151e-13 | 1.246832 | 488.6627 | 22.51878 | 60.43224 | 2.296903 | 754.5093 | 1.668186 | 41.98932 | 2.284432 | 0.8794629 | 0.02080353 | 0.02377678 | 0.01318694
3.7875 | 0.01576363 | 0.7602335 | 0.03094234 | 1.055874e-12 | 1.204046 | 2.518242e-13 | 1.206127 | 466.7216 | 27.43177 | 49.99214 | 2.31988 | 624.1624 | 1.725171 | 37.30863 | 2.302095 | 0.8838744 | 0.01614171 | 0.03271948 | 0.01491225
3.8125 | 0.01578355 | 0.7155203 | 0.02617797 | 1.337269e-12 | 1.318117 | 2.433534e-13 | 1.366636 | 397.7529 | 28.73384 | 44.69662 | 2.454068 | 558.0467 | 1.824655 | 34.95869 | 2.387397 | 0.8782798 | 0.02233729 | 0.03438416 | 0.01518768
3.8375 | 0.01569603 | 0.677718 | 0.02129409 | 1.637075e-12 | 1.374567 | 2.294362e-13 | 1.425658 | 328.4182 | 25.87595 | 46.76452 | 2.438947 | 583.8649 | 1.810878 | 35.91249 | 2.387727 | 0.8641471 | 0.0224641 | 0.03524525 | 0.01389491
3.8625 | 0.01559097 | 0.646302 | 0.01748086 | 1.868722e-12 | 1.394241 | 2.098264e-13 | 1.42054 | 275.137 | 21.84214 | 45.6105 | 2.462404 | 569.4567 | 1.810986 | 34.82682 | 2.383727 | 0.8594573 | 0.03067146 | 0.03604878 | 0.01204133
3.8875 | 0.01550095 | 0.619803 | 0.01470789 | 2.094377e-12 | 1.44449 | 1.952497e-13 | 1.447929 | 235.4239 | 19.75587 | 43.29352 | 2.646722 | 540.5287 | 1.91852 | 33.37186 | 2.51541 | 0.8396378 | 0.03395297 | 0.0376079 | 0.01077639
3.9125 | 0.01450549 | 0.5974445 | 0.01203637 | 2.230411e-12 | 1.339106 | 1.790906e-13 | 1.327762 | 207.1079 | 15.32141 | 42.79773 | 2.745082 | 534.3387 | 1.966662 | 33.21672 | 2.623325 | 0.8219876 | 0.06433281 | 0.04125252 | 0.01207479
3.9375 | 0.01490437 | 0.5769221 | 0.01120875 | 2.518354e-12 | 1.395307 | 1.7819e-13 | 1.340004 | 185.2852 | 16.03146 | 41.31552 | 2.826432 | 515.833 | 2.036116 | 32.99168 | 2.574843 | 0.825258 | 0.05537202 | 0.04053455 | 0.01236991
3.9625 | 0.019257 | 0.5562593 | 0.01303139 | 2.31894e-12 | 1.423727 | 1.569862e-13 | 1.340631 | 179.2991 | 20.66097 | 41.83619 | 2.811552 | 522.3336 | 2.004851 | 33.10241 | 2.589511 | 0.7900959 | 0.05479133 | 0.0500034 | 0.02075853
3.9875 | 0.01416584 | 0.541345 | 0.009186902 | 2.828612e-12 | 1.315575 | 1.718076e-13 | 1.278731 | 161.395 | 7.70153 | 31.54273 | 3.228701 | 448.3997 | 2.165388 | 26.34492 | 2.745447 | 0.8491809 | 0.04199609 | 0.03986072 | 0.007955235
4.0125 | 0.01669749 | 0.523072 | 0.01016385 | 3.02284e-12 | 1.401964 | 1.741626e-13 | 1.362454 | 153.6551 | 6.780373 | 41.10019 | 2.807684 | 513.1446 | 2.002867 | 33.56919 | 2.513307 | 0.8306338 | 0.04269628 | 0.03804818 | 0.005243146
4.0375 | 0.01530562 | 0.507992 | 0.009234982 | 2.706854e-12 | 1.329381 | 1.561276e-13 | 1.254703 | 154.3433 | 12.22187 | 42.22205 | 2.705155 | 527.1512 | 1.937606 | 32.90689 | 2.516687 | 0.8137174 | 0.04847682 | 0.04158153 | 0.01101043
4.0625 | 0.01528697 | 0.492465 | 0.009000063 | 2.824423e-12 | 1.355161 | 1.564569e-13 | 1.262035 | 148.3489 | 13.41038 | 43.18459 | 2.710713 | 539.1687 | 1.927171 | 33.53343 | 2.494077 | 0.8229976 | 0.05304517 | 0.03942102 | 0.01405519
4.0875 | 0.01527978 | 0.4775672 | 0.008822215 | 2.818367e-12 | 1.382046 | 1.496839e-13 | 1.269709 | 142.1676 | 15.13579 | 44.91676 | 2.725368 | 560.7952 | 1.932167 | 34.43863 | 2.53279 | 0.8230628 | 0.0568183 | 0.03964793 | 0.01361403
4.1125 | 0.01527754 | 0.463376 | 0.008783203 | 2.90223e-12 | 1.417319 | 1.476987e-13 | 1.261678 | 136.0424 | 17.10726 | 46.16616 | 2.657054 | 576.3943 | 1.89824 | 35.10291 | 2.51839 | 0.8020426 | 0.04376547 | 0.03836683 | 0.01483269
4.1375 | 0.01606037 | 0.4498872 | 0.009538683 | 2.702545e-12 | 1.441432 | 1.348976e-13 | 1.259325 | 133.0846 | 19.28812 | 49.45177 | 2.570569 | 617.4158 | 1.822981 | 36.98989 | 2.42812 | 0.7984452 | 0.0484648 | 0.03929686 | 0.01723752
4.1625 | 0.008964339 | 0.4419896 | 0.006716305 | 2.089366e-12 | 1.390607 | 1.142887e-13 | 1.279444 | 144.0934 | 12.48567 | 85.16494 | 1.831772 | 820.1934 | 1.778986 | 57.99202 | 2.259911 | 0.766317 | 0.04612044 | 0.05131251 | 0.00777982

## Discharge
Voltage (V) | Voltage STD | SOC | SOC STD | Dc (cm^2/s) | Dc geoSTD | Dt* (cm^2/s) | Dt* geoSTD | dq/dV (mAh/gV) | dq/dV STD | Rfit (Ohm) | Rfit geoSTD | micR (Ohmcm^2) | micR geoSTD | Rdrop (Ohm) | Rdrop geoSTD | Cap Span | Cap Span STD | Fit Error | Fit Error STD
3.6375
3.6625 | 6.2908e-06 | 0.9698771 | 5.32016e-05 | 1.086965e-13 | 1.128457 | 9.240599e-14 | 1.001058 | 266.185 | 31.35894 | [6 empty] | 0.5566605 | 0.01272728 | 0.072969 | 0.004874253
3.6875 | 0.01345722 | 0.9507024 | 0.01781913 | 2.788261e-13 | 1.264819 | 1.471068e-13 | 1.347036 | 327.9223 | 21.73632 | 159.7521 | 2.814801 | 2247.621 | 1.599336 | 63.47796 | 2.680401 | 0.7939409 | 0.03317003 | 0.05751675 | 0.009668394
3.7125 | 0.01195323 | 0.9180331 | 0.02230847 | 6.237876e-13 | 1.406868 | 2.506248e-13 | 1.457453 | 392.2804 | 15.45388 | 126.7042 | 2.441648 | 1581.928 | 1.594982 | 52.52956 | 2.471599 | 0.7712833 | 0.05970365 | 0.03382224 | 0.007061487
3.7375 | 0.01271197 | 0.876093 | 0.02463506 | 9.186674e-13 | 1.206457 | 3.128243e-13 | 1.29495 | 453.7603 | 27.88916 | 81.29465 | 2.872622 | 1014.981 | 1.908791 | 45.62198 | 2.628954 | 0.8543176 | 0.03909327 | 0.02560199 | 0.01043083
3.7625 | 0.01330927 | 0.8284973 | 0.02820263 | 9.822942e-13 | 1.113089 | 2.816157e-13 | 1.184788 | 485.0533 | 30.66972 | 60.00605 | 2.779878 | 749.1882 | 1.897257 | 38.72141 | 2.735219 | 0.8811011 | 0.02226155 | 0.0319248 | 0.01517541
3.7875 | 0.0135584 | 0.7774394 | 0.02802861 | 1.063599e-12 | 1.172456 | 2.375722e-13 | 1.194283 | 445.1243 | 13.65396 | 48.03914 | 2.736458 | 599.7788 | 1.932136 | 34.63022 | 2.691897 | 0.884433 | 0.01495804 | 0.04004461 | 0.01671185
3.8125 | 0.01368468 | 0.7295376 | 0.0245401 | 1.163474e-12 | 1.172526 | 1.965932e-13 | 1.168458 | 373.7392 | 5.256972 | 41.43346 | 2.938756 | 517.3055 | 2.067748 | 31.80443 | 2.785505 | 0.8745829 | 0.02521682 | 0.03940904 | 0.01728189
3.8375 | 0.0137553 | 0.6886498 | 0.02027239 | 1.371742e-12 | 1.236372 | 1.785268e-13 | 1.21522 | 307.2889 | 5.861156 | 45.21547 | 2.817747 | 564.5246 | 2.011162 | 32.91326 | 2.774243 | 0.8576048 | 0.01633061 | 0.03874568 | 0.01466661
3.8625 | 0.01377874 | 0.6548587 | 0.01675543 | 1.594697e-12 | 1.330503 | 1.673059e-13 | 1.290179 | 258.406 | 9.353865 | 45.5971 | 2.839048 | 569.2894 | 2.017387 | 33.3391 | 2.730641 | 0.8638692 | 0.03500248 | 0.03821081 | 0.009725898
3.8875 | 0.01375048 | 0.6266901 | 0.01412438 | 1.861328e-12 | 1.552628 | 1.62349e-13 | 1.513597 | 220.9208 | 8.314071 | 43.91482 | 3.335203 | 548.2858 | 2.256441 | 32.88057 | 3.055084 | 0.8357492 | 0.0457113 | 0.03790891 | 0.008451934
3.9125 | 0.01374022 | 0.602643 | 0.01225581 | 2.065915e-12 | 1.475981 | 1.562708e-13 | 1.434344 | 195.2975 | 7.372352 | 42.31676 | 3.644457 | 528.3337 | 2.444771 | 31.75858 | 3.386342 | 0.8529781 | 0.04402915 | 0.03613646 | 0.008273378
3.9375 | 0.01371521 | 0.5815126 | 0.01094336 | 2.403134e-12 | 1.521158 | 1.633418e-13 | 1.466585 | 177.8964 | 8.446025 | 41.08754 | 3.90097 | 512.9866 | 2.605179 | 31.93846 | 3.291172 | 0.8049638 | 0.05791727 | 0.03878451 | 0.007938653
3.9625 | 0.01368018 | 0.5624254 | 0.01002953 | 2.589277e-12 | 1.520302 | 1.619939e-13 | 1.47568 | 165.2481 | 7.156067 | 41.63977 | 3.79092 | 519.8813 | 2.519328 | 31.62886 | 3.319704 | 0.8188572 | 0.05313608 | 0.03629872 | 0.006629508
3.9875 | 0.01366715 | 0.5447279 | 0.009425796 | 2.865715e-12 | 1.464904 | 1.697499e-13 | 1.423862 | 157.4245 | 6.717033 | 39.81536 | 3.73318 | 497.1032 | 2.489061 | 31.76325 | 3.154882 | 0.8310481 | 0.04722934 | 0.03584121 | 0.007848601
4.0125 | 0.01365585 | 0.527954 | 0.009011852 | 3.005715e-12 | 1.512215 | 1.718774e-13 | 1.458508 | 152.5753 | 7.871763 | 39.17466 | 3.658581 | 489.104 | 2.450771 | 31.25964 | 3.100552 | 0.8320816 | 0.05217166 | 0.03643273 | 0.005057449
4.0375 | 0.01363334 | 0.5118736 | 0.008652218 | 3.028423e-12 | 1.363054 | 1.654747e-13 | 1.330478 | 145.9487 | 5.451266 | 41.46217 | 3.385721 | 517.664 | 2.271074 | 31.38908 | 3.110353 | 0.8424961 | 0.04312707 | 0.03415516 | 0.005579261
4.0625 | 0.01359968 | 0.4964631 | 0.00826049 | 3.39032e-12 | 1.2875 | 1.756397e-13 | 1.277466 | 138.279 | 3.125192 | 41.70417 | 3.37921 | 520.6854 | 2.259189 | 33.14717 | 2.994329 | 0.8637472 | 0.02070455 | 0.0293797 | 0.01018933
4.0875 | 0.01356243 | 0.4818242 | 0.007792026 | 3.393157e-12 | 1.325903 | 1.660063e-13 | 1.297529 | 130.329 | 3.753303 | 43.06645 | 3.415238 | 537.6937 | 2.27772 | 32.58806 | 3.07715 | 0.8665164 | 0.02621802 | 0.02900706 | 0.006090186
4.1125 | 0.01341259 | 0.4681515 | 0.007198074 | 3.657007e-12 | 1.268351 | 1.689157e-13 | 1.202342 | 122.7517 | 7.569728 | 44.55559 | 3.142029 | 556.286 | 2.113955 | 32.66253 | 2.972442 | 0.8270531 | 0.03285975 | 0.02648487 | 0.007454482
4.1375 | 0.01336701 | 0.456687 | 0.006721336 | 3.682033e-12 | 1.091419 | 1.593934e-13 | 1.043403 | 114.4553 | 5.169584 | 49.3304 | 2.878373 | 615.9005 | 1.935357 | 36.51603 | 2.7069 | 0.8378352 | 0.01505211 | 0.02187913 | 0.007834428
4.1625 | 0.0003885895 | 0.4493366 | 0.0004654125 | [6 empty] | 85.16494 | 1.831772 | 820.1934 | 1.778986 | 57.99202 | 2.259911

## Charge
Voltage (V) | Voltage STD | SOC | SOC STD | Dc (cm^2/s) | Dc geoSTD | Dt* (cm^2/s) | Dt* geoSTD | dq/dV (mAh/gV) | dq/dV STD | Rfit (Ohm) | Rfit geoSTD | micR (Ohmcm^2) | micR geoSTD | Rdrop (Ohm) | Rdrop geoSTD | Cap Span | Cap Span STD | Fit Error | Fit Error STD
3.6375 | 0.005358479 | 0.9584634 | 0.003276337 | 3.830053e-14 |  | 1.715332e-14 |  | 180.2385 |  | 1326.252 | 1.200245 | 12772.67 | 1.235859 | 122.183 | 1.83869 | 0.6063168 |  | 0.07696692
3.6625 | 0.00910142 | 0.9487484 | 0.01032896 | 4.650383e-14 | 1.425328 | 2.052177e-14 | 1.52232 | 216.7228 | 30.66758 | 543.395 | 1.599493 | 6784.401 | 1.142519 | 98.75386 | 1.616857 | 0.6656165 | 0.07081697 | 0.07436089 | 0.02501436
3.6875 | 0.01153523 | 0.9183862 | 0.01576082 | 9.101797e-14 | 1.353687 | 3.790524e-14 | 1.380303 | 298.0941 | 25.28199 | 274.7441 | 1.678812 | 3534.227 | 1.172332 | 85.87938 | 1.782305 | 0.7934895 | 0.02965855 | 0.03788774 | 0.02040888
3.7125 | 0.01338849 | 0.8816688 | 0.02100525 | 2.578651e-13 | 1.152308 | 8.80325e-14 | 1.209446 | 327.2299 | 17.86799 | 151.3856 | 1.905835 | 1890.081 | 1.230824 | 64.77273 | 1.955456 | 0.712108 | 0.01341054 | 0.0412233 | 0.01248636
3.7375 | 0.01449411 | 0.8389325 | 0.02668835 | 3.611886e-13 | 1.094336 | 1.224185e-13 | 1.130622 | 427.8658 | 18.41298 | 86.58737 | 1.983088 | 1081.062 | 1.416307 | 52.62328 | 2.127534 | 0.8551251 | 0.01976448 | 0.02143902 | 0.009247099
3.7625 | 0.01382434 | 0.7901847 | 0.02702735 | 6.66567e-13 | 1.120675 | 2.035384e-13 | 1.124885 | 492.2722 | 16.97124 | 60.86147 | 2.285538 | 759.8682 | 1.639483 | 45.53302 | 2.27274 | 0.8778247 | 0.02404869 | 0.01562876 | 0.002296718
3.7875 | 0.01364309 | 0.7430276 | 0.02470295 | 1.048205e-12 | 1.279447 | 2.669311e-13 | 1.239517 | 488.319 | 17.18986 | 52.02453 | 2.380508 | 649.5372 | 1.737031 | 40.1942 | 2.364946 | 0.8833158 | 0.0206569 | 0.02539436 | 0.01075544
3.8125 | 0.01357675 | 0.7015031 | 0.02082918 | 1.537025e-12 | 1.387469 | 3.012356e-13 | 1.334075 | 421.7666 | 17.50641 | 48.21677 | 2.494529 | 601.9966 | 1.820892 | 38.42579 | 2.468967 | 0.8819766 | 0.02388511 | 0.02935929 | 0.01422155
3.8375 | 0.01351606 | 0.6667863 | 0.01731434 | 1.95373e-12 | 1.402057 | 2.948631e-13 | 1.3444 | 349.5475 | 17.32688 | 48.36665 | 2.596808 | 603.8678 | 1.867203 | 39.18503 | 2.486575 | 0.8706894 | 0.0294363 | 0.03174482 | 0.0151922
3.8625 | 0.01354007 | 0.6377453 | 0.01469057 | 2.189833e-12 | 1.412276 | 2.631534e-13 | 1.348297 | 291.8681 | 16.29181 | 45.62391 | 2.638486 | 569.6241 | 1.866085 | 36.38094 | 2.543688 | 0.8550454 | 0.03268453 | 0.03388674 | 0.01593322
3.8875 | 0.01358974 | 0.6129159 | 0.01275042 | 2.356604e-12 | 1.378007 | 2.348177e-13 | 1.299276 | 249.927 | 16.60102 | 42.68101 | 2.605275 | 532.8815 | 1.879912 | 33.87049 | 2.554128 | 0.8435264 | 0.02733355 | 0.03730688 | 0.01478579
3.9125 | 0.01228679 | 0.5922459 | 0.01018126 | 2.362324e-12 | 1.275493 | 1.983667e-13 | 1.22591 | 215.9657 | 13.75339 | 43.28416 | 2.550349 | 540.4118 | 1.797788 | 34.7418 | 2.489016 | 0.7987447 | 0.0728308 | 0.04508956 | 0.01414793
3.9375 | 0.01222247 | 0.5714135 | 0.009739364 | 2.639097e-12 | 1.36073 | 1.94388e-13 | 1.235705 | 192.674 | 20.18415 | 41.54477 | 2.508547 | 518.6952 | 1.802397 | 34.07964 | 2.465165 | 0.8455522 | 0.05545426 | 0.04228458 | 0.01761609
3.9625 | 0.0189595 | 0.54886 | 0.01316567 | 1.965423e-12 | 1.269815 | 1.497634e-13 | 1.200858 | 200.3756 | 11.15152 | 42.03353 | 2.576339 | 524.7975 | 1.815604 | 34.64462 | 2.469591 | 0.746954 | 0.01254539 | 0.07056043 | 0.01507077
3.9875 | 0.01027594 | 0.5362707 | 0.006921096 | 2.791989e-12 | 1.226828 | 1.738903e-13 | 1.174315 | 165.3656 | 7.474589 | 15.68357 |  | 329.0954 |  | 15.03187 |  | 0.8673137 | 0.03452786 | 0.04388024 | 0.006938615
4.0125 | 0.01200966 | 0.515749 | 0.007442226 | 3.074802e-12 |  | 1.812019e-13 |  | 156.8944 |  | 43.12036 | 2.684447 | 538.3669 | 1.875757 | 36.04937 | 2.483705 | 0.8262905 |  | 0.04289453
4.0375 | 0.01367225 | 0.5041105 | 0.008752551 | 2.41943e-12 | 1.30021 | 1.473085e-13 | 1.212204 | 162.7378 | 11.50276 | 42.99585 | 2.701321 | 536.8123 | 1.91185 | 34.49811 | 2.494074 | 0.7849387 | 0.03912051 | 0.04900791 | 0.01031953
4.0625 | 0.01362602 | 0.4884669 | 0.008461873 | 2.352984e-12 | 1.295456 | 1.393692e-13 | 1.206725 | 158.4188 | 11.64563 | 44.71755 | 2.717977 | 558.308 | 1.894302 | 33.92418 | 2.561778 | 0.782248 | 0.04030136 | 0.04946233 | 0.009357596
4.0875 | 0.01361117 | 0.4733102 | 0.00818665 | 2.340945e-12 | 1.324107 | 1.349664e-13 | 1.229158 | 154.0061 | 11.75539 | 46.84657 | 2.717105 | 584.8893 | 1.884605 | 36.39428 | 2.56401 | 0.7796092 | 0.04145798 | 0.05028879 | 0.009304857
4.1125 | 0.01361354 | 0.4586004 | 0.007948077 | 2.303234e-12 | 1.343693 | 1.291468e-13 | 1.242287 | 149.3331 | 12.0174 | 47.83495 | 2.817358 | 597.2295 | 1.974521 | 37.72563 | 2.623599 | 0.777032 | 0.04280413 | 0.0502488 | 0.008420775
4.1375 | 0.01361645 | 0.4442208 | 0.007814379 | 2.199024e-12 | 1.380861 | 1.206962e-13 | 1.275005 | 145.5041 | 12.34037 | 49.57343 | 2.868807 | 618.9348 | 1.978254 | 37.46991 | 2.684735 | 0.7721853 | 0.04470397 | 0.05090869 | 0.007612231
4.1625 | 0.0009679693 | 0.4370916 | 0.0003815477 | 2.089366e-12 | 1.390607 | 1.142887e-13 | 1.279444 | 144.0934 | 12.48567 | [6 empty] | 0.766317 | 0.04612044 | 0.05131251 | 0.00777982