## Sheet1
Voltage (V) | Initial Voltage (V) | SOC | Initial SOC | Dc (cm^2/s) | Dt* (cm^2/s) | P | dq/dV (mAh/gV) | Rfit (Ohm) | micR (Ohmcm^2) | Rdrop (Ohm) | Cap Span | Fit Error
3.531823 | 3.531691 | 0.9813161 | 0.9813187 |  |  |  | 5.14128 |  |  | 110.9053
3.532083 | 3.531955 | 0.981287 | 0.9813136 |  |  |  | 55.15789 |  |  | 122.6244
3.535065 | 3.532211 | 0.9778858 | 0.9812605 | 1.50149e-13 | 2.071383e-13 | 0.2440388 | 314.0498 | 11577.53 | 116004.8 | 110.725 | 0.18215 | 0.03259656
3.544996 | 3.537919 | 0.9632676 | 0.9745112 | 1.950051e-13 | 2.209516e-13 | 0.3302618 | 422.0355 | 8977.212 | 89950.04 | 124.1528 | 0.4332559 | 0.0177736
3.557741 | 3.552072 | 0.9429923 | 0.9520241 | 1.180373e-13 | 8.826965e-14 | 0.1725275 | 423.1908 | 7726.467 | 77417.81 | 126.4205 | 0.4008884 | 0.02481444
3.569519 | 3.563409 | 0.9262185 | 0.9339605 | 1.168146e-13 | 5.465114e-14 | 0.09547916 | 336.5623 | 5432.807 | 54435.75 | 123.2261 | 0.4458864 | 0.02111404
3.582233 | 3.575629 | 0.9120215 | 0.9184765 | 1.98791e-13 | 6.11038e-14 | 0.09901783 | 259.6303 | 4291.8 | 43003.06 | 115.2401 | 0.5282036 | 0.01777578
3.595583 | 3.588837 | 0.9000341 | 0.9055665 | 3.551973e-13 | 8.168426e-14 | 0.1077255 | 217.8119 | 3114.91 | 31210.83 | 122.364 | 0.6287417 | 0.01393398
3.608509 | 3.60233 | 0.8896391 | 0.8945018 | 4.721447e-13 | 9.548715e-14 | 0.08846297 | 209.0263 | 2005.227 | 20092.02 | 126.8786 | 0.6833989 | 0.0084569
3.620443 | 3.614688 | 0.879505 | 0.8847765 | 5.489473e-13 | 1.197053e-13 | 0.08794258 | 243.2722 | 1473.175 | 14760.94 | 125.7821 | 0.7356481 | 0.008441811
3.631556 | 3.626199 | 0.8677002 | 0.8742335 | 4.472961e-13 | 1.198918e-13 | 0.06951652 | 323.9107 | 1073.361 | 10754.88 | 116.495 | 0.7614178 | 0.01612627
3.642288 | 3.636914 | 0.8518003 | 0.861167 | 4.384361e-13 | 1.527187e-13 | 0.07504783 | 462.885 | 827.2503 | 8288.899 | 132.5863 | 0.8099241 | 0.02362208
3.652852 | 3.647663 | 0.8313961 | 0.8424337 | 7.720441e-13 | 2.956293e-13 | 0.1349659 | 565.0451 | 692.113 | 6934.847 | 125.6854 | 0.8485224 | 0.01108771
3.663123 | 3.65804 | 0.8115074 | 0.8203586 | 1.425665e-12 | 4.095148e-13 | 0.1557 | 462.5314 | 528.2119 | 5292.588 | 114.8738 | 0.8555385 | 0.02148982
3.673279 | 3.6682058 | 0.7951825 | 0.8026562 | 1.89822e-12 | 4.332297e-13 | 0.1615086 | 391.2982 | 486.4289 | 4873.93 | 120.6298 | 0.8669283 | 0.02171805
3.6834 | 3.678352 | 0.7810093 | 0.7877088 | 2.232007e-12 | 4.370412e-13 | 0.145145 | 352.5421 | 412.6424 | 4134.602 | 119.5735 | 0.8736779 | 0.02549317
3.6935 | 3.688447 | 0.7680356 | 0.7743098 | 2.45181e-12 | 4.31149e-13 | 0.1292666 | 329.7961 | 357.6286 | 3583.374 | 123.0342 | 0.8821499 | 0.02688662
3.703673 | 3.698439 | 0.7558557 | 0.7617615 | 3.432102e-12 | 5.294729e-13 | 0.1408217 | 299.6893 | 306.2783 | 3068.854 | 99.79649 | 0.7532943 | 0.01233081
3.715535 | 3.708907 | 0.7423719 | 0.74995 | 3.691062e-12 | 5.567859e-13 | 0.1328624 | 303.7063 | 265.14 | 2656.655 | 103.9899 | 0.8085286 | 0.01559182
3.728329 | 3.722162 | 0.727577 | 0.7347939 | 3.832696e-12 | 5.709535e-13 | 0.1194555 | 310.8289 | 224.3151 | 2247.597 | 100.3811 | 0.7843986 | 0.01634867
3.741094 | 3.734496 | 0.7123698 | 0.7203602 | 4.048328e-12 | 6.037201e-13 | 0.1092079 | 321.6638 | 187.6093 | 1879.812 | 92.45385 | 0.8310676 | 0.01795742
3.753782 | 3.747692 | 0.6968062 | 0.7043793 | 4.600394e-12 | 6.832993e-13 | 0.1167887 | 330.3318 | 171.9229 | 1722.636 | 97.47281 | 0.8420545 | 0.01887644
3.766411 | 3.759871 | 0.6810018 | 0.6892332 | 4.635031e-12 | 6.776154e-13 | 0.1054021 | 334.3254 | 152.1618 | 1524.634 | 88.83908 | 0.8453585 | 0.01727331
3.778977 | 3.77295 | 0.6653194 | 0.6727704 | 4.98142e-12 | 6.979072e-13 | 0.1026585 | 328.4032 | 140.3824 | 1406.606 | 89.99973 | 0.8524768 | 0.0182978
3.791502 | 3.7850031 | 0.6502605 | 0.6578684 | 5.670706e-12 | 7.365409e-13 | 0.1035129 | 310.9525 | 131.3232 | 1315.835 | 82.59735 | 0.8654771 | 0.01533437
3.803999 | 3.798 | 0.6362136 | 0.6426525 | 6.478545e-12 | 7.581128e-13 | 0.1040623 | 285.107 | 126.0336 | 1262.834 | 85.60231 | 0.8477032 | 0.01804939
3.816457 | 3.809998 | 0.6235356 | 0.6297747 | 7.287575e-12 | 7.566801e-13 | 0.1028169 | 256.5764 | 123.0107 | 1232.545 | 83.69067 | 0.8574052 | 0.01727994
3.828894 | 3.822915 | 0.6121105 | 0.6172964 | 7.816994e-12 | 7.206087e-13 | 0.09752182 | 230.4092 | 121.1269 | 1213.669 | 86.70422 | 0.8333949 | 0.01889296
3.841348 | 3.834872 | 0.6018475 | 0.6069246 | 8.534628e-12 | 7.045472e-13 | 0.09021706 | 208.2398 | 113.5582 | 1137.833 | 81.00638 | 0.8429483 | 0.02222493
3.853796 | 3.847824 | 0.5924335 | 0.5967703 | 8.553266e-12 | 6.490407e-13 | 0.08060493 | 192.8769 | 109.3018 | 1095.185 | 78.51277 | 0.7892107 | 0.02554822
3.866235 | 3.859768 | 0.583643 | 0.5880966 | 8.478151e-12 | 6.062646e-13 | 0.07567696 | 182.9264 | 109.1602 | 1093.765 | 81.78509 | 0.8403764 | 0.02722939
3.878701 | 3.872702 | 0.5751825 | 0.5791894 | 8.640157e-12 | 5.958871e-13 | 0.07436416 | 177.3996 | 108.5344 | 1087.496 | 82.65715 | 0.787156 | 0.03178278
3.891201 | 3.8847 | 0.5668478 | 0.5711757 | 8.404289e-12 | 5.750248e-13 | 0.06613339 | 176.8458 | 99.54127 | 997.3856 | 76.03225 | 0.7879419 | 0.03515036
3.903702 | 3.897701 | 0.558379 | 0.5625199 | 7.973348e-12 | 5.62937e-13 | 0.06573106 | 183.2737 | 100.6255 | 1008.249 | 77.16898 | 0.7763241 | 0.03837359
3.916218 | 3.909704 | 0.5495202 | 0.5542381 | 6.772216e-12 | 4.998843e-13 | 0.05690163 | 192.3534 | 97.71746 | 979.1113 | 77.41301 | 0.8286391 | 0.03559044
3.928746 | 3.922733 | 0.5400401 | 0.5448023 | 6.240268e-12 | 5.020016e-13 | 0.05695775 | 210.3537 | 97.06835 | 972.6073 | 73.27901 | 0.8150676 | 0.04117999
3.941312 | 3.93476 | 0.5295746 | 0.5352779 | 5.428194e-12 | 4.784978e-13 | 0.05598626 | 231.177 | 99.80667 | 1000.045 | 77.66555 | 0.8051009 | 0.03678255
3.949108 | 3.93817 | 0.5148246 | 0.5238713 | 4.96911e-12 | 4.151777e-13 | 0.05780629 | 219.6928 | 118.4565 | 1186.913 | 84.76398 | 0.9043174 | 0.03536747
3.966598 | 3.960046 | 0.499027 | 0.5057779 | 4.475982e-12 | 4.654424e-13 | 0.05834784 | 273.6643 | 106.5605 | 1067.717 | 78.0731 | 0.8438515 | 0.02713793
3.979191 | 3.97315 | 0.4850549 | 0.492276 | 4.27338e-12 | 5.160415e-13 | 0.05948368 | 317.5171 | 98.07025 | 982.6462 | 75.69661 | 0.8328212 | 0.02562145
3.991701 | 3.985232 | 0.4692318 | 0.4778337 | 4.339146e-12 | 5.845223e-13 | 0.06437448 | 353.1762 | 93.97152 | 941.5777 | 72.08529 | 0.8554312 | 0.02600135
4.004077 | 3.99817 | 0.4527279 | 0.4606298 | 4.490282e-12 | 6.11772e-13 | 0.06536015 | 355.352 | 91.63446 | 918.1608 | 69.96134 | 0.852385 | 0.022971
4.016402 | 4.009983 | 0.437547 | 0.444826 | 5.694034e-12 | 6.620265e-13 | 0.07356824 | 301.2094 | 95.95773 | 961.4792 | 74.97509 | 0.8527227 | 0.01584239
4.028738 | 4.02282 | 0.4247658 | 0.4302681 | 6.33894e-12 | 6.086258e-13 | 0.06603962 | 246.962 | 94.37043 | 945.5747 | 73.93811 | 0.8261723 | 0.01857909
4.041049 | 4.034656 | 0.4142758 | 0.4192634 | 7.460823e-12 | 6.052715e-13 | 0.06961101 | 207.228 | 100.7212 | 1009.208 | 75.00049 | 0.8295109 | 0.02367085
4.053355 | 4.047442 | 0.4052638 | 0.4092883 | 7.733899e-12 | 5.510311e-13 | 0.06078297 | 180.7765 | 97.25671 | 974.4947 | 70.77713 | 0.7789978 | 0.03077755
4.065656 | 4.059268 | 0.3973856 | 0.4012394 | 8.33118e-12 | 5.295503e-13 | 0.05559291 | 160.234 | 93.16151 | 933.4616 | 74.04371 | 0.7848671 | 0.03396439
4.077987 | 4.072044 | 0.3902651 | 0.3935318 | 8.261476e-12 | 4.815127e-13 | 0.04767836 | 146.0001 | 88.42779 | 886.0305 | 69.18277 | 0.7753655 | 0.04398118
4.090363 | 4.08393 | 0.3837214 | 0.3869984 | 8.643626e-12 | 4.698525e-13 | 0.0441202 | 135.3197 | 84.38375 | 845.51 | 68.5398 | 0.7793553 | 0.04855027
4.102751 | 4.096795 | 0.3774821 | 0.3804445 | 8.176453e-12 | 4.366559e-13 | 0.03866063 | 132.1067 | 80.06769 | 802.2638 | 65.69762 | 0.7658262 | 0.05942066
4.115211 | 4.108707 | 0.3713194 | 0.3745197 | 8.189455e-12 | 4.355244e-13 | 0.04069256 | 130.6885 | 85.05516 | 852.2374 | 70.30212 | 0.7676759 | 0.05987303
4.127785 | 4.121716 | 0.3649891 | 0.3681191 | 7.40926e-12 | 4.159686e-13 | 0.03757092 | 136.9774 | 82.81446 | 829.786 | 68.6215 | 0.7629224 | 0.05900346
4.140391 | 4.133855 | 0.3582576 | 0.3618591 | 6.512341e-12 | 3.937727e-13 | 0.03581096 | 146.3413 | 84.06015 | 842.2676 | 71.29834 | 0.7586027 | 0.05399445
4.152943 | 4.146928 | 0.3510797 | 0.3546561 | 5.828058e-12 | 3.838101e-13 | 0.03655253 | 157.9399 | 88.83414 | 890.102 | 71.16686 | 0.7466328 | 0.05052526
4.165417 | 4.158957 | 0.3432484 | 0.3475034 | 4.417221e-12 | 3.256743e-13 | 0.03315235 | 174.963 | 95.96151 | 961.517 | 71.7957 | 0.7118213 | 0.04984702
4.177516 | 4.171876 | 0.3293161 | 0.3389935 | 4.717707e-13 | 9.2469e-14 | 0.009623155 | 455.7202 | 100.1305 | 1003.29 | 76.90412 | 0.6701747 | 0.0605195
4.188648 | 4.183157 | 0.2936423 | 0.3196387 | 1.538046e-13 | 8.8585e-14 | 0.01319646 | 1257.582 | 152.6264 | 1529.289 | 84.92706 | 0.656285 | 0.04331232