## All
Voltage (V) | Voltage STD | SOC | SOC STD | Dc (cm^2/s) | Dc geoSTD | Dt* (cm^2/s) | Dt* geoSTD | dq/dV (mAh/gV) | dq/dV STD | Rfit (Ohm) | Rfit geoSTD | micR (Ohmcm^2) | micR geoSTD | Rdrop (Ohm) | Rdrop geoSTD | Cap Span | Cap Span STD | Fit Error | Fit Error STD
3.5875 | 0.007266984 | 0.9054146 | 0.006439548 | 2.845166e-13 | 1.328774 | 7.477655e-14 | 1.146719 | 237.2341 | 20.79776 | 2971.717 | 1.289356 | 32161.92 | 1.243121 | 88.75991 | 1.052157 | 0.5976883 | 0.0469486 | 0.01456525 | 0.002331676
3.6125 | 0.008247782 | 0.8857916 | 0.007995876 | 5.767113e-13 | 1.371575 | 1.206003e-13 | 1.439527 | 223.4617 | 24.92321 | 1201.829 | 1.294017 | 13007.01 | 1.265345 | 73.05794 | 1.24315 | 0.6665591 | 0.07866347 | 0.02642694 | 0.01521689
3.6375 | 0.01037443 | 0.856897 | 0.01618548 | 7.425403e-13 | 1.670621 | 2.341072e-13 | 1.717422 | 410.3728 | 85.413 | 640.6856 | 1.276855 | 6933.931 | 1.244794 | 74.27273 | 1.201891 | 0.807359 | 0.03805333 | 0.02484556 | 0.006998076
3.6625 | 0.009414774 | 0.8159612 | 0.01743929 | 1.590767e-12 | 1.577763 | 4.503259e-13 | 1.341113 | 459.7772 | 78.29171 | 351.6166 | 1.228038 | 3805.431 | 1.182867 | 70.10532 | 1.221627 | 0.8756086 | 0.04558856 | 0.02556614 | 0.0192651
3.6875 | 0.01128679 | 0.775422 | 0.01459974 | 3.100915e-12 | 1.305009 | 5.607751e-13 | 1.198903 | 333.4736 | 26.15054 | 225.4595 | 1.311272 | 2440.074 | 1.272754 | 63.76569 | 1.237206 | 0.9238605 | 0.03470158 | 0.02303109 | 0.006282394
3.7125 | 0.01144406 | 0.7462694 | 0.01341373 | 4.956973e-12 | 1.216074 | 7.714462e-13 | 1.193571 | 310.3188 | 9.536122 | 140.1459 | 1.307155 | 1516.753 | 1.267668 | 54.75176 | 1.209502 | 0.836726 | 0.03480468 | 0.01847544 | 0.003347857
3.7375 | 0.01143587 | 0.7160596 | 0.01390989 | 5.896899e-12 | 1.218168 | 8.890846e-13 | 1.194327 | 322.6395 | 10.64185 | 99.85074 | 1.262672 | 1080.652 | 1.215271 | 52.11424 | 1.163981 | 0.8728556 | 0.02640129 | 0.01999248 | 0.004518722
3.7625 | 0.01150778 | 0.6845854 | 0.01431683 | 6.527403e-12 | 1.17498 | 9.658627e-13 | 1.14551 | 336.3448 | 9.236821 | 78.72536 | 1.228825 | 852.0189 | 1.175613 | 47.16718 | 1.157701 | 0.8910407 | 0.01491782 | 0.02204482 | 0.005533099
3.7875 | 0.01153032 | 0.6534051 | 0.01340383 | 7.461785e-12 | 1.208665 | 9.912093e-13 | 1.196719 | 317.027 | 15.02713 | 66.39847 | 1.221255 | 718.609 | 1.17309 | 43.34064 | 1.155327 | 0.8978829 | 0.008256735 | 0.02299865 | 0.007132061
3.8125 | 0.01153011 | 0.6257338 | 0.01111911 | 9.497238e-12 | 1.233024 | 1.012721e-12 | 1.255544 | 263.5806 | 19.41428 | 60.82776 | 1.220341 | 658.319 | 1.16572 | 42.48604 | 1.155512 | 0.8975248 | 0.0130494 | 0.02536287 | 0.007841006
3.8375 | 0.01153279 | 0.603117 | 0.008945259 | 1.187889e-11 | 1.229778 | 9.98832e-13 | 1.246686 | 212.3996 | 15.38266 | 58.36999 | 1.187288 | 631.7194 | 1.128566 | 41.49352 | 1.126222 | 0.8928173 | 0.0162123 | 0.02631126 | 0.006254286
3.8625 | 0.01130775 | 0.5844412 | 0.007558841 | 1.345621e-11 | 1.192772 | 9.593365e-13 | 1.1918 | 182.4875 | 9.127056 | 56.48448 | 1.193659 | 611.3131 | 1.130788 | 41.49114 | 1.149932 | 0.8726073 | 0.02287642 | 0.02801553 | 0.006415335
3.8875 | 0.01158842 | 0.5675189 | 0.007413211 | 1.36997e-11 | 1.188531 | 9.271549e-13 | 1.173274 | 174.9291 | 5.987731 | 55.10314 | 1.179215 | 596.3633 | 1.116607 | 41.13187 | 1.118576 | 0.8655882 | 0.03805956 | 0.03103177 | 0.01160268
3.9125 | 0.01149927 | 0.5500771 | 0.007877555 | 1.175964e-11 | 1.190651 | 8.461879e-13 | 1.160434 | 187.5745 | 7.327723 | 53.308 | 1.17323 | 576.9351 | 1.110962 | 40.41464 | 1.115805 | 0.8662406 | 0.03100795 | 0.03324608 | 0.01375717
3.9375 | 0.01062305 | 0.5302867 | 0.009885662 | 9.545823e-12 | 1.222603 | 7.961195e-13 | 1.188294 | 218.9552 | 11.74383 | 55.62087 | 1.196019 | 601.9665 | 1.138806 | 40.77247 | 1.154735 | 0.8802847 | 0.02928278 | 0.03389824 | 0.01866173
3.9625 | 0.01208521 | 0.5047759 | 0.01308211 | 7.379429e-12 | 1.219227 | 7.665114e-13 | 1.206752 | 274.2695 | 24.26687 | 54.58536 | 1.163081 | 590.7595 | 1.104737 | 40.44678 | 1.126765 | 0.8975587 | 0.01880838 | 0.02492846 | 0.01663812
3.9875 | 0.01153635 | 0.4753682 | 0.01533132 | 5.65649e-12 | 1.217355 | 7.559796e-13 | 1.192263 | 351.1247 | 16.22468 | 51.13497 | 1.171262 | 553.4171 | 1.109101 | 38.1051 | 1.124656 | 0.8973061 | 0.01856374 | 0.02603878 | 0.01273897
4.0125 | 0.01146503 | 0.4437337 | 0.01371245 | 6.473002e-12 | 1.305459 | 7.736932e-13 | 1.340964 | 312.6632 | 38.83518 | 52.29662 | 1.149138 | 565.9893 | 1.085983 | 39.70192 | 1.12277 | 0.8887477 | 0.01642826 | 0.02658476 | 0.007788035
4.0375 | 0.01143516 | 0.4190713 | 0.009859073 | 9.570102e-12 | 1.241525 | 7.920921e-13 | 1.28949 | 213.5605 | 26.66337 | 52.13941 | 1.149925 | 564.2878 | 1.088523 | 39.55249 | 1.092768 | 0.8741046 | 0.01962328 | 0.02719272 | 0.007454704
4.0625 | 0.01140596 | 0.4016044 | 0.007727621 | 1.271928e-11 | 1.202723 | 7.842287e-13 | 1.237096 | 156.8317 | 17.29688 | 49.96245 | 1.168866 | 540.7272 | 1.104614 | 38.53536 | 1.132607 | 0.8611805 | 0.03154801 | 0.03109559 | 0.008980499
4.0875 | 0.01139105 | 0.3881604 | 0.006901787 | 1.497979e-11 | 1.226081 | 7.609307e-13 | 1.18845 | 127.6406 | 13.36758 | 48.7753 | 1.143099 | 527.8791 | 1.089835 | 38.53846 | 1.082971 | 0.8468094 | 0.03259212 | 0.03433243 | 0.01710892
4.1125 | 0.01145388 | 0.3764743 | 0.007118261 | 1.527531e-11 | 1.299605 | 7.35194e-13 | 1.220428 | 119.4373 | 11.18086 | 50.28326 | 1.172998 | 544.1993 | 1.11577 | 39.2167 | 1.132024 | 0.8497829 | 0.0494054 | 0.03406648 | 0.02546124
4.1375 | 0.01153585 | 0.3644953 | 0.008189798 | 1.293346e-11 | 1.342223 | 7.043033e-13 | 1.244454 | 133.3103 | 11.77627 | 53.58983 | 1.188763 | 579.9853 | 1.134825 | 39.91513 | 1.148937 | 0.8582556 | 0.05922934 | 0.03490662 | 0.02726367
4.1625 | 0.004876164 | 0.3580515 | 0.007125997 | 8.711151e-12 | 1.15582 | 5.840866e-13 | 1.156985 | 160.9139 | 1.193388 | 62.21347 | 1.126546 | 673.3161 | 1.049849 | 41.33623 | 1.151769 | 0.7939293 | 0.03160832 | 0.0570336 | 0.01122454

## Discharge
Voltage (V) | Voltage STD | SOC | SOC STD | Dc (cm^2/s) | Dc geoSTD | Dt* (cm^2/s) | Dt* geoSTD | dq/dV (mAh/gV) | dq/dV STD | Rfit (Ohm) | Rfit geoSTD | micR (Ohmcm^2) | micR geoSTD | Rdrop (Ohm) | Rdrop geoSTD | Cap Span | Cap Span STD | Fit Error | Fit Error STD
3.5875
3.6125 | 0.009393152 | 0.8867873 | 0.009486462 | 6.030128e-13 | 1.501175 | 1.243626e-13 | 1.596698 | 218.7487 | 27.44387 | 1039.557 | 1.217807 | 11250.78 | 1.190333 | 60.42108 | 1.132542 | 0.6245874 | 0.07303157 | 0.03808005 | 0.004812559
3.6375 | 0.009602343 | 0.8648117 | 0.01325848 | 1.265826e-12 | 1.021715 | 4.013753e-13 | 1.224422 | 417.9166 | 106.7196 | 600.5165 | 1.225023 | 6499.195 | 1.196524 | 62.21984 | 1.130696 | 0.8003883 | 0.04093077 | 0.02809981 | 0.008384297
3.6625 | 0.009893949 | 0.8196938 | 0.01924537 | 1.722748e-12 | 1.65015 | 4.6244e-13 | 1.469497 | 436.5695 | 77.36686 | 320.2839 | 1.219956 | 3466.328 | 1.170208 | 58.70387 | 1.103659 | 0.8724998 | 0.06932439 | 0.03963116 | 0.02193111
3.6875 | 0.01079935 | 0.7828323 | 0.01449841 | 3.576926e-12 | 1.328539 | 6.234229e-13 | 1.186874 | 321.6137 | 31.05345 | 184.905 | 1.257393 | 2001.167 | 1.208892 | 52.25208 | 1.167862 | 0.9485096 | 0.03207099 | 0.0236581 | 0.006487848
3.7125 | 0.01114367 | 0.7511804 | 0.01314641 | 5.752315e-12 | 1.180938 | 8.912503e-13 | 1.135649 | 311.0367 | 12.03416 | 118.1723 | 1.24504 | 1278.94 | 1.192117 | 46.96006 | 1.138258 | 0.8602998 | 0.02036338 | 0.02021594 | 0.002197959
3.7375 | 0.01072239 | 0.7208414 | 0.01332799 | 6.737126e-12 | 1.204602 | 1.008666e-12 | 1.166096 | 322.4586 | 13.29208 | 87.28025 | 1.223335 | 944.6057 | 1.160213 | 47.39335 | 1.138577 | 0.891028 | 0.01342272 | 0.01789039 | 0.002627577
3.7625 | 0.01077514 | 0.6893586 | 0.01398095 | 6.811464e-12 | 1.212082 | 9.960676e-13 | 1.173685 | 334.2747 | 11.89077 | 71.05256 | 1.212094 | 768.9787 | 1.146264 | 43.17612 | 1.143073 | 0.90222 | 0.01016396 | 0.01950693 | 0.002880527
3.7875 | 0.01078416 | 0.6575945 | 0.01344503 | 6.947636e-12 | 1.212627 | 8.987904e-13 | 1.175411 | 310.1625 | 16.16046 | 59.32744 | 1.185475 | 642.0815 | 1.124728 | 39.04708 | 1.096317 | 0.8987959 | 0.004065138 | 0.02450172 | 0.005864219
3.8125 | 0.01080051 | 0.628987 | 0.01131646 | 8.406373e-12 | 1.208002 | 8.597418e-13 | 1.188521 | 253.514 | 17.83849 | 55.09205 | 1.202989 | 596.2433 | 1.134691 | 38.18147 | 1.096552 | 0.8999669 | 0.01385505 | 0.02916459 | 0.00412766
3.8375 | 0.01085061 | 0.6056021 | 0.009074657 | 1.05586e-11 | 1.232869 | 8.482854e-13 | 1.187417 | 203.233 | 12.64458 | 54.93926 | 1.192081 | 594.5897 | 1.126322 | 39.14576 | 1.129571 | 0.9011361 | 0.01339545 | 0.02799627 | 0.002976863
3.8625 | 0.01083921 | 0.5864136 | 0.007695083 | 1.269504e-11 | 1.235897 | 8.733083e-13 | 1.194227 | 176.2955 | 7.521524 | 54.51794 | 1.214789 | 590.0299 | 1.147159 | 38.93652 | 1.15699 | 0.8739691 | 0.01758903 | 0.02521395 | 0.001946143
3.8875 | 0.01087233 | 0.5692742 | 0.007288932 | 1.322007e-11 | 1.237729 | 8.755104e-13 | 1.194931 | 171.4297 | 6.680496 | 53.94667 | 1.220886 | 583.8472 | 1.15022 | 39.40285 | 1.127185 | 0.8800297 | 0.01418317 | 0.02242258 | 0.001479305
3.9125 | 0.01085349 | 0.5521103 | 0.007705605 | 1.159923e-11 | 1.226933 | 8.276866e-13 | 1.1809 | 186.2446 | 8.962578 | 53.04895 | 1.205913 | 574.1315 | 1.139011 | 38.79378 | 1.115136 | 0.8836491 | 0.0246849 | 0.0216252 | 0.001246058
3.9375 | 0.01072174 | 0.5333147 | 0.008657188 | 1.037031e-11 | 1.230188 | 8.473709e-13 | 1.189803 | 214.6019 | 11.94585 | 52.83508 | 1.178959 | 571.8168 | 1.110871 | 37.50348 | 1.110493 | 0.9018722 | 0.01347169 | 0.01589925 | 0.002910513
3.9625 | 0.01090907 | 0.510995 | 0.01094881 | 8.002311e-12 | 1.250766 | 8.496698e-13 | 1.208605 | 280.1582 | 23.2668 | 52.94239 | 1.127216 | 572.9782 | 1.065561 | 38.32866 | 1.077684 | 0.907288 | 0.0108762 | 0.01113092 | 0.002572365
3.9875 | 0.01081464 | 0.4818956 | 0.01422641 | 5.235567e-12 | 1.270885 | 7.075643e-13 | 1.231968 | 354.742 | 11.50046 | 52.90361 | 1.15136 | 572.5585 | 1.086163 | 37.73301 | 1.112424 | 0.9047999 | 0.009286409 | 0.01584597 | 0.00521245
4.0125 | 0.0107754 | 0.4495553 | 0.01322804 | 5.428907e-12 | 1.228404 | 6.043514e-13 | 1.171375 | 290.4473 | 32.50725 | 52.21609 | 1.133847 | 565.1177 | 1.071118 | 38.97901 | 1.086013 | 0.8853416 | 0.01803681 | 0.02833681 | 0.002780209
4.0375 | 0.01079964 | 0.4238492 | 0.009153371 | 8.487924e-12 | 1.260778 | 6.489421e-13 | 1.205471 | 196.5925 | 18.92991 | 50.85693 | 1.136446 | 550.4079 | 1.074278 | 38.49299 | 1.079127 | 0.8758111 | 0.02175319 | 0.03105417 | 0.001928006
4.0625 | 0.01079292 | 0.4059447 | 0.006575428 | 1.214086e-11 | 1.25983 | 6.881899e-13 | 1.233497 | 143.7741 | 10.60785 | 51.22524 | 1.148874 | 554.3941 | 1.07929 | 36.90242 | 1.125954 | 0.8807411 | 0.02394675 | 0.02775432 | 0.003489367
4.0875 | 0.0107598 | 0.3926302 | 0.005188309 | 1.59701e-11 | 1.278744 | 7.394154e-13 | 1.235379 | 116.032 | 5.87246 | 51.44512 | 1.129737 | 556.7737 | 1.068004 | 38.13928 | 1.068558 | 0.8622235 | 0.03025591 | 0.02066313 | 0.005827701
4.1125 | 0.01080746 | 0.3815322 | 0.004702548 | 1.760508e-11 | 1.320765 | 7.754553e-13 | 1.272279 | 109.1898 | 4.492141 | 53.14121 | 1.135072 | 575.13 | 1.071324 | 38.48428 | 1.138128 | 0.8883553 | 0.03195315 | 0.01129304 | 0.004105184
4.1375 | 0.01091847 | 0.3704767 | 0.005163615 | 1.542958e-11 | 1.342913 | 7.842566e-13 | 1.263819 | 124.6763 | 9.428126 | 57.73041 | 1.12996 | 624.7974 | 1.068177 | 39.66127 | 1.117571 | 0.9059292 | 0.03687798 | 0.009782174 | 0.000535639
4.1625 | 0.0004396126 | 0.3645203 | 0.001073742 | [6 empty] | 62.21347 | 1.126546 | 673.3161 | 1.049849 | 41.33623 | 1.151769

## Charge
Voltage (V) | Voltage STD | SOC | SOC STD | Dc (cm^2/s) | Dc geoSTD | Dt* (cm^2/s) | Dt* geoSTD | dq/dV (mAh/gV) | dq/dV STD | Rfit (Ohm) | Rfit geoSTD | micR (Ohmcm^2) | micR geoSTD | Rdrop (Ohm) | Rdrop geoSTD | Cap Span | Cap Span STD | Fit Error | Fit Error STD
3.5875 | 0.007266984 | 0.9054146 | 0.006439548 | 2.845166e-13 | 1.328774 | 7.477655e-14 | 1.146719 | 237.2341 | 20.79776 | 2971.717 | 1.289356 | 32161.92 | 1.243121 | 88.75991 | 1.052157 | 0.5976883 | 0.0469486 | 0.01456525 | 0.002331676
3.6125 | 0.006483564 | 0.8842979 | 0.005528531 | 5.393943e-13 | 1.084068 | 1.151692e-13 | 1.139433 | 230.5312 | 20.83854 | 1389.432 | 1.269215 | 15037.37 | 1.22444 | 88.33777 | 1.047592 | 0.7295166 | 0.02941375 | 0.008947279 | 0.0004646564
3.6375 | 0.009175388 | 0.8498618 | 0.01586828 | 4.760745e-13 | 1.071359 | 1.493831e-13 | 1.149173 | 404.0863 | 73.31559 | 668.9469 | 1.311524 | 7239.794 | 1.273753 | 83.57885 | 1.108221 | 0.8131679 | 0.0382984 | 0.02213368 | 0.004721616
3.6625 | 0.008857527 | 0.8122286 | 0.01563783 | 1.495147e-12 | 1.549636 | 4.411236e-13 | 1.24861 | 477.8277 | 78.52352 | 386.0144 | 1.197213 | 4177.708 | 1.136785 | 83.72116 | 1.054581 | 0.8780266 | 0.0166555 | 0.01462667 | 0.005238087
3.6875 | 0.008802467 | 0.7680117 | 0.01091747 | 2.688252e-12 | 1.17593 | 5.044229e-13 | 1.135415 | 345.3334 | 14.23306 | 257.3248 | 1.240884 | 2784.943 | 1.189629 | 72.81866 | 1.128759 | 0.8992114 | 0.01274776 | 0.02240407 | 0.006617773
3.7125 | 0.01068158 | 0.7413583 | 0.01246005 | 4.271599e-12 | 1.059962 | 6.677465e-13 | 1.053227 | 309.6009 | 7.348807 | 166.2053 | 1.221413 | 1798.786 | 1.164053 | 63.83627 | 1.082376 | 0.8131521 | 0.03027528 | 0.01673494 | 0.003543516
3.7375 | 0.01102056 | 0.7112778 | 0.01349342 | 5.161462e-12 | 1.096249 | 7.8368e-13 | 1.090769 | 322.8204 | 8.508207 | 114.2317 | 1.207612 | 1236.292 | 1.143977 | 57.30538 | 1.117003 | 0.8546832 | 0.02367964 | 0.02209458 | 0.005235664
3.7625 | 0.01090674 | 0.6798123 | 0.01374173 | 6.255188e-12 | 1.134186 | 9.365738e-13 | 1.119181 | 338.4149 | 6.002169 | 87.22674 | 1.193115 | 944.0265 | 1.124247 | 51.52716 | 1.108093 | 0.8798614 | 0.009292071 | 0.0245827 | 0.006602869
3.7875 | 0.0108441 | 0.6492157 | 0.01270924 | 8.013982e-12 | 1.187788 | 1.093131e-12 | 1.159258 | 323.8914 | 11.06986 | 74.31227 | 1.183957 | 804.2575 | 1.114858 | 48.10632 | 1.112087 | 0.89697 | 0.01146544 | 0.02149558 | 0.008490859
3.8125 | 0.01080116 | 0.6224806 | 0.01052849 | 1.072966e-11 | 1.171647 | 1.192921e-12 | 1.150846 | 273.6472 | 16.36434 | 67.16062 | 1.187526 | 726.8574 | 1.116883 | 47.27591 | 1.105618 | 0.8950826 | 0.01297517 | 0.02156114 | 0.009139693
3.8375 | 0.01078699 | 0.600632 | 0.008590291 | 1.336428e-11 | 1.139154 | 1.176096e-12 | 1.122675 | 221.5662 | 12.61069 | 62.01496 | 1.171891 | 671.1677 | 1.100813 | 43.98208 | 1.094167 | 0.8844984 | 0.01525515 | 0.02462624 | 0.008389247
3.8625 | 0.010478 | 0.5824688 | 0.007310715 | 1.426302e-11 | 1.131983 | 1.053839e-12 | 1.130483 | 188.6795 | 5.888509 | 58.52195 | 1.182397 | 633.3639 | 1.112553 | 44.21337 | 1.115675 | 0.8712455 | 0.02893964 | 0.03081712 | 0.008241331
3.8875 | 0.01123186 | 0.5657636 | 0.00753125 | 1.419673e-11 | 1.139675 | 9.818458e-13 | 1.137417 | 178.4285 | 2.203989 | 56.2844 | 1.14727 | 609.1477 | 1.081208 | 42.93675 | 1.098728 | 0.8511467 | 0.04985044 | 0.03964096 | 0.01077483
3.9125 | 0.01083751 | 0.5480439 | 0.007949306 | 1.192227e-11 | 1.170225 | 8.651028e-13 | 1.151447 | 188.9044 | 5.792899 | 53.56831 | 1.156086 | 579.7524 | 1.089584 | 42.10322 | 1.108003 | 0.8488321 | 0.02790352 | 0.04486696 | 0.009524223
3.9375 | 0.009430549 | 0.5272588 | 0.01058735 | 8.891492e-12 | 1.196807 | 7.546642e-13 | 1.179046 | 222.6866 | 11.03267 | 58.55353 | 1.212253 | 633.7058 | 1.150998 | 44.3264 | 1.142687 | 0.8617812 | 0.02642459 | 0.04932595 | 0.009370894
3.9625 | 0.01158529 | 0.4977794 | 0.01218637 | 6.695633e-12 | 1.125474 | 6.773931e-13 | 1.096079 | 267.203 | 26.09763 | 56.27931 | 1.201272 | 609.0926 | 1.132824 | 42.68195 | 1.146945 | 0.8858836 | 0.02059493 | 0.0414855 | 0.007454427
3.9875 | 0.01078855 | 0.4688408 | 0.01418528 | 6.111253e-12 | 1.122189 | 8.077077e-13 | 1.125611 | 347.5075 | 20.38296 | 49.42546 | 1.197011 | 534.9156 | 1.125527 | 38.48087 | 1.146872 | 0.8898123 | 0.02317614 | 0.03623159 | 0.00897247
4.0125 | 0.01071982 | 0.4379121 | 0.01217911 | 7.717899e-12 | 1.220591 | 9.904854e-13 | 1.143169 | 334.8792 | 32.8137 | 52.37728 | 1.177611 | 566.8622 | 1.106506 | 40.43824 | 1.159425 | 0.8921539 | 0.01551071 | 0.02483271 | 0.01087846
4.0375 | 0.0107136 | 0.4142934 | 0.008450116 | 1.079025e-11 | 1.128944 | 9.668197e-13 | 1.115404 | 230.5285 | 22.68753 | 53.45423 | 1.171614 | 578.5177 | 1.100703 | 40.64116 | 1.103759 | 0.8723981 | 0.01915647 | 0.02333127 | 0.009097067
4.0625 | 0.01073321 | 0.3972641 | 0.00642449 | 1.332527e-11 | 1.136673 | 8.936701e-13 | 1.128421 | 169.8893 | 11.6821 | 48.73078 | 1.198567 | 527.3973 | 1.127784 | 40.24056 | 1.132762 | 0.8416199 | 0.02641739 | 0.03443685 | 0.01176687
4.0875 | 0.01076537 | 0.3836906 | 0.005417787 | 1.405088e-11 | 1.156356 | 7.83072e-13 | 1.14747 | 139.2492 | 5.934181 | 46.24404 | 1.142107 | 500.4841 | 1.074301 | 38.94182 | 1.101355 | 0.8313953 | 0.02917699 | 0.04800172 | 0.01271109
4.1125 | 0.01084733 | 0.3714165 | 0.005291506 | 1.325384e-11 | 1.172503 | 6.97023e-13 | 1.161784 | 129.6848 | 1.678992 | 47.57901 | 1.197969 | 514.9321 | 1.127117 | 39.96305 | 1.135901 | 0.8112106 | 0.02789585 | 0.05683993 | 0.01283125
4.1375 | 0.01089883 | 0.3585139 | 0.005947036 | 1.084115e-11 | 1.185349 | 6.325011e-13 | 1.162424 | 141.9443 | 6.107084 | 49.74622 | 1.213844 | 538.3872 | 1.141649 | 40.17061 | 1.188949 | 0.8105821 | 0.03005379 | 0.06003107 | 0.01095533
4.1625 | 0.0005677676 | 0.3515827 | 0.0005109521 | 8.711151e-12 | 1.15582 | 5.840866e-13 | 1.156985 | 160.9139 | 1.193388 | [6 empty] | 0.7939293 | 0.03160832 | 0.0570336 | 0.01122454