## Sheet1
Voltage (V) | Initial Voltage (V) | SOC | Initial SOC | Dc (cm^2/s) | Dt* (cm^2/s) | P | dq/dV (mAh/gV) | Rfit (Ohm) | micR (Ohmcm^2) | Rdrop (Ohm) | Cap Span | Fit Error
4.139818 | 4.151567 | 0.4490075 | 0.4433234 | 3.916984e-12 | 1.642548e-13 | 0.01776519 | 110.7999 | 55.51147 | 545.78 | 32.58275 | 0.8484786 | 0.02741891
4.115806 | 4.12807 | 0.4611219 | 0.4546916 | 3.544588e-12 | 1.601546e-13 | 0.01744486 | 119.9096 | 55.66112 | 547.2513 | 32.62764 | 0.8220805 | 0.03404029
4.091151 | 4.103542 | 0.4744857 | 0.4675523 | 3.207337e-12 | 1.544325e-13 | 0.01515653 | 128.2258 | 49.97857 | 491.3814 | 28.25997 | 0.8615544 | 0.03481777
4.066411 | 4.07876 | 0.4887375 | 0.4814191 | 3.072929e-12 | 1.561699e-13 | 0.01556289 | 135.6245 | 50.64114 | 497.8956 | 30.46061 | 0.8500744 | 0.03845655
4.041647 | 4.054062 | 0.5037621 | 0.4960559 | 2.936722e-12 | 1.559709e-13 | 0.01484468 | 141.798 | 48.34394 | 475.31 | 30.6317 | 0.8414598 | 0.03980958
4.016842 | 4.029233 | 0.5194658 | 0.5114683 | 2.856571e-12 | 1.578081e-13 | 0.0146337 | 147.2785 | 47.17086 | 463.7764 | 27.89645 | 0.8325335 | 0.04205863
3.991989 | 4.004452 | 0.5358292 | 0.5274634 | 2.661951e-12 | 1.533001e-13 | 0.01347895 | 152.975 | 44.88896 | 441.3411 | 26.47028 | 0.8245805 | 0.044573
3.96709 | 3.979526 | 0.5529466 | 0.544195 | 2.377285e-12 | 1.447748e-13 | 0.01324338 | 160.7786 | 46.98869 | 461.9853 | 28.47919 | 0.8127358 | 0.04353391
3.942189 | 3.954653 | 0.5711585 | 0.5616982 | 2.268154e-12 | 1.501593e-13 | 0.01455138 | 173.1837 | 50.23755 | 493.9276 | 28.5267 | 0.7987701 | 0.04742778
3.917301 | 3.929724 | 0.5910645 | 0.5806188 | 1.899797e-12 | 1.409705e-13 | 0.01288433 | 191.551 | 48.01469 | 472.0728 | 26.95306 | 0.8432695 | 0.04433885
3.892249 | 3.904879 | 0.6133783 | 0.6015103 | 1.649808e-12 | 1.408031e-13 | 0.01264301 | 216.156 | 48.07882 | 472.7033 | 29.72988 | 0.8278393 | 0.04538534
3.866978 | 3.879619 | 0.6392399 | 0.6252464 | 1.602929e-12 | 1.649126e-13 | 0.01430183 | 253.3936 | 47.75134 | 469.4836 | 28.89199 | 0.8606888 | 0.04825824
3.841643 | 3.854337 | 0.6700413 | 0.6532333 | 1.487536e-12 | 1.909314e-13 | 0.01382884 | 303.0712 | 41.59847 | 408.9895 | 23.40708 | 0.8402073 | 0.05496899
3.816469 | 3.828948 | 0.7069514 | 0.6868493 | 1.359007e-12 | 2.266918e-13 | 0.01506357 | 369.0772 | 40.72799 | 400.4311 | 25.32745 | 0.8515318 | 0.05919969
3.791521 | 3.803989 | 0.7511614 | 0.7270536 | 1.220625e-12 | 2.700919e-13 | 0.01541989 | 441.727 | 38.78367 | 381.3149 | 24.62838 | 0.878935 | 0.0591014
3.766872 | 3.779052 | 0.8012719 | 0.7752692 | 1.059292e-12 | 3.021898e-13 | 0.0171432 | 485.1511 | 45.23796 | 444.7724 | 28.50578 | 0.8563182 | 0.04858158
3.742931 | 3.754692 | 0.8509956 | 0.8272745 | 8.007392e-13 | 2.721416e-13 | 0.01731416 | 460.2609 | 63.71037 | 626.3902 | 34.01767 | 0.8120526 | 0.03721491
3.72048 | 3.731169 | 0.8936719 | 0.8747167 | 4.321502e-13 | 1.724906e-13 | 0.01252924 | 405.0704 | 97.06517 | 954.3294 | 40.10227 | 0.7063684 | 0.04099282
3.699936 | 3.71492 | 0.9334508 | 0.9126271 | 2.211816e-13 | 1.065174e-13 | 0.008457815 | 319.5066 | 162.3055 | 1595.762 | 47.04682 | 0.7615239 | 0.06609533