## 4.116 V - 4.103 V
Specific Capacity | Voltage | Fractional Capacity | qi/I
7.884153e-05 | 0.0005856233 | 0.001367031 | 0.01026156
0.0002349632 | 0.001217011 | 0.00196041 | 0.021325
0.0003910847 | 0.001456748 | 0.002726012 | 0.02552571
0.0005472062 | 0.001562808 | 0.003555386 | 0.02738413
0.0007033278 | 0.001616596 | 0.004417715 | 0.02832666
0.0008594491 | 0.00165837 | 0.005262355 | 0.02905865
0.001015571 | 0.001678011 | 0.006145495 | 0.02940278
0.001171693 | 0.00167801 | 0.007090234 | 0.02940278
0.001327814 | 0.001700135 | 0.007930404 | 0.02979045
0.001483933 | 0.001694221 | 0.008893765 | 0.02968682
0.002350254 | 0.001739237 | 0.01372137 | 0.03047561
0.003911471 | 0.001797979 | 0.02209006 | 0.0315049
0.005472686 | 0.001841091 | 0.0301833 | 0.0322603
0.007033899 | 0.001880377 | 0.03798329 | 0.03294869
0.00859511 | 0.001906515 | 0.04577756 | 0.03340672
0.01015633 | 0.001966781 | 0.05243509 | 0.03446271
0.01171754 | 0.001987002 | 0.0598797 | 0.03481703
0.01327876 | 0.002022858 | 0.06665514 | 0.03544531
0.01483999 | 0.002046696 | 0.07362437 | 0.035863
0.02349758 | 0.00219872 | 0.1085162 | 0.03852681
0.03910982 | 0.002445333 | 0.1624012 | 0.04284805
0.05472202 | 0.002665256 | 0.2084801 | 0.04670163
0.07033426 | 0.002881163 | 0.2478795 | 0.0504848
0.08594663 | 0.003078577 | 0.2834786 | 0.05394391
0.1015589 | 0.003277705 | 0.3146224 | 0.05743309
0.1171713 | 0.003469587 | 0.3429136 | 0.06079529
0.1327836 | 0.003668148 | 0.367569 | 0.06427448
0.1483959 | 0.003849297 | 0.391455 | 0.06744861
0.2349666 | 0.004830714 | 0.4938968 | 0.08464531
0.3910896 | 0.006493122 | 0.6115953 | 0.1137745
0.5472124 | 0.008043891 | 0.6907664 | 0.1409476
0.7033348 | 0.009558363 | 0.747171 | 0.1674847
0.8594572 | 0.01106699 | 0.7885629 | 0.1939193
1.01558 | 0.01252758 | 0.8231679 | 0.2195122
1.171702 | 0.01399336 | 0.8502302 | 0.2451962

## 4.103 V - 4.079 V
Specific Capacity | Voltage | Fractional Capacity | qi/I
7.884024e-05 | 0.0005565021 | 0.001238122 | 0.01132991
0.0002349599 | 0.001151333 | 0.001783508 | 0.02344026
0.0003910791 | 0.001376777 | 0.002482465 | 0.02803017
0.0005471983 | 0.001449258 | 0.003299751 | 0.02950583
0.0007033181 | 0.001492941 | 0.004117099 | 0.03039515
0.0008594374 | 0.001519642 | 0.004942596 | 0.03093877
0.001015556 | 0.001537762 | 0.005771611 | 0.03130766
0.001171675 | 0.001552832 | 0.006594243 | 0.03161446
0.001327794 | 0.001556458 | 0.007455478 | 0.03168829
0.00148391 | 0.001554934 | 0.008340224 | 0.03165727
0.002350216 | 0.001594798 | 0.01287907 | 0.03246885
0.003911406 | 0.001644199 | 0.0207903 | 0.03347462
0.00547259 | 0.001701415 | 0.02811026 | 0.0346395
0.007033772 | 0.001736889 | 0.03539145 | 0.03536174
0.008594959 | 0.001759779 | 0.04268427 | 0.03582776
0.01015615 | 0.001802692 | 0.04923678 | 0.03670142
0.01171734 | 0.001837032 | 0.05574351 | 0.03740056
0.01327853 | 0.001866973 | 0.06215759 | 0.03801011
0.01483973 | 0.001880704 | 0.06895849 | 0.03828965
0.02349724 | 0.002039398 | 0.1006925 | 0.0415205
0.03910932 | 0.002282769 | 0.1497271 | 0.04647531
0.05472136 | 0.0025025 | 0.1911019 | 0.05094885
0.07033344 | 0.002711167 | 0.2267189 | 0.05519711
0.08594559 | 0.002905919 | 0.2584772 | 0.05916204
0.1015578 | 0.003108069 | 0.285565 | 0.06327758
0.1171701 | 0.003294857 | 0.3107867 | 0.06708036
0.1327823 | 0.003471097 | 0.3343149 | 0.07066839
0.1483946 | 0.003635133 | 0.3567631 | 0.07400794
0.2349654 | 0.004583461 | 0.4480149 | 0.09331494
0.3910887 | 0.00619616 | 0.5516134 | 0.1261479
0.5472126 | 0.007723458 | 0.6191936 | 0.1572421
0.7033367 | 0.00919038 | 0.6688242 | 0.187107
0.8594611 | 0.01067236 | 0.7037981 | 0.2172784
1.015585 | 0.01210943 | 0.7329507 | 0.2465356
1.171708 | 0.01351861 | 0.7574776 | 0.2752248
1.327832 | 0.01492343 | 0.7776011 | 0.3038251
1.483957 | 0.01629368 | 0.7959473 | 0.3317218

## 4.079 V - 4.055 V
Specific Capacity | Voltage | Fractional Capacity | qi/I
7.884009e-05 | 0.0005475205 | 0.001126609 | 0.01245136
0.0002349592 | 0.00108768 | 0.00169012 | 0.02473538
0.0003910786 | 0.001255344 | 0.002437404 | 0.02854837
0.0005471983 | 0.001329931 | 0.003219155 | 0.03024462
0.0007033182 | 0.001359496 | 0.004047624 | 0.03091696
0.0008594371 | 0.001382013 | 0.004865508 | 0.03142898
0.001015556 | 0.001398622 | 0.005681065 | 0.03180667
0.001171674 | 0.001405307 | 0.00652322 | 0.03195868
0.001327793 | 0.001429555 | 0.007267009 | 0.03251013
0.001483908 | 0.001429948 | 0.008119195 | 0.03251906
0.002350214 | 0.001467369 | 0.01253125 | 0.03337007
0.003911405 | 0.001503671 | 0.02035196 | 0.03419559
0.005472595 | 0.001562448 | 0.02740401 | 0.03553223
0.007033785 | 0.001582109 | 0.03478396 | 0.03597933
0.008594979 | 0.001616826 | 0.04159181 | 0.03676883
0.01015617 | 0.001650204 | 0.04815249 | 0.03752786
0.01171737 | 0.001688355 | 0.05429912 | 0.03839542
0.01327856 | 0.001707047 | 0.06086 | 0.03882051
0.01483975 | 0.001727645 | 0.0672045 | 0.03928892
0.0234972 | 0.001869172 | 0.09835424 | 0.04250741
0.03910925 | 0.002107394 | 0.1451978 | 0.04792487
0.05472139 | 0.002301178 | 0.1860515 | 0.05233173
0.07033355 | 0.002521296 | 0.2182554 | 0.05733744
0.08594579 | 0.002682463 | 0.2506786 | 0.06100251
0.1015581 | 0.002855459 | 0.278269 | 0.0649366
0.1171703 | 0.003036659 | 0.3018895 | 0.06905724
0.1327827 | 0.003212702 | 0.3233682 | 0.07306064
0.1483949 | 0.003383605 | 0.3431356 | 0.07694715
0.2349661 | 0.004254286 | 0.4321204 | 0.09674737
0.3910901 | 0.005764999 | 0.5307671 | 0.1311026
0.5472144 | 0.007196871 | 0.5948948 | 0.1636648
0.7033386 | 0.008548866 | 0.6436983 | 0.1944105
0.8594636 | 0.009917372 | 0.6780431 | 0.2255316
1.015589 | 0.01125491 | 0.705996 | 0.2559484
1.171714 | 0.01257588 | 0.7289702 | 0.2859883
1.32784 | 0.01386214 | 0.7494488 | 0.3152388
1.483965 | 0.01513673 | 0.7670396 | 0.3442242
2.349693 | 0.02196572 | 0.8369357 | 0.4995215

## 4.055 V - 4.030 V
Specific Capacity | Voltage | Fractional Capacity | qi/I
7.884207e-05 | 0.0005183933 | 0.001066619 | 0.01315185
0.0002349641 | 0.001016979 | 0.001620318 | 0.02580119
0.000391086 | 0.001178728 | 0.002326856 | 0.02990472
0.0005472082 | 0.001243384 | 0.003086441 | 0.03154496
0.0007033307 | 0.001271418 | 0.003879555 | 0.03225617
0.0008594528 | 0.001278281 | 0.004715268 | 0.03243029
0.001015575 | 0.001297933 | 0.005487446 | 0.03292881
0.001171697 | 0.001307279 | 0.006285757 | 0.03316592
0.001327819 | 0.001310332 | 0.007106702 | 0.03324338
0.001483937 | 0.00130957 | 0.007946896 | 0.03322403
0.00235026 | 0.001346186 | 0.01224395 | 0.03415298
0.003911474 | 0.001393491 | 0.01968553 | 0.03535312
0.005472687 | 0.001430882 | 0.02682301 | 0.03630176
0.007033903 | 0.00147057 | 0.0335445 | 0.03730865
0.008595118 | 0.001506996 | 0.03999913 | 0.03823281
0.01015633 | 0.001528564 | 0.04659765 | 0.03878002
0.01171755 | 0.001553964 | 0.05288182 | 0.03942441
0.01327876 | 0.001580871 | 0.05890768 | 0.04010705
0.01483998 | 0.001602855 | 0.06493065 | 0.04066479
0.02349761 | 0.001727494 | 0.09539331 | 0.0438269
0.03910994 | 0.001938088 | 0.1415222 | 0.04916969
0.05472229 | 0.002141599 | 0.1791995 | 0.0543328
0.07033466 | 0.002312498 | 0.2133039 | 0.05866852
0.08594697 | 0.002486449 | 0.2424163 | 0.06308165
0.1015593 | 0.0026438 | 0.2694026 | 0.06707365
0.1171717 | 0.002814515 | 0.2919643 | 0.07140469
0.1327841 | 0.002962331 | 0.3143571 | 0.07515473
0.1483966 | 0.003115111 | 0.3340882 | 0.07903071
0.2349684 | 0.00391629 | 0.4207706 | 0.09935667
0.3910927 | 0.005300409 | 0.5174652 | 0.1344718
0.5472173 | 0.00659391 | 0.5820062 | 0.167288
0.7033425 | 0.007845806 | 0.6286951 | 0.1990486
0.8594681 | 0.009075611 | 0.6641477 | 0.2302487
1.015594 | 0.01029547 | 0.6918063 | 0.2611964
1.171719 | 0.01150313 | 0.7143614 | 0.2918347
1.327844 | 0.01268275 | 0.7342511 | 0.3217614
1.48397 | 0.01384995 | 0.7514289 | 0.351373
2.349697 | 0.02011182 | 0.8193534 | 0.5102364

## 4.030 V - 4.005 V
Specific Capacity | Voltage | Fractional Capacity | qi/I
7.883986e-05 | 0.0005131227 | 0.000984564 | 0.01424781
0.0002349588 | 0.0009811847 | 0.001534476 | 0.02724435
0.0003910776 | 0.001102303 | 0.002273429 | 0.03060735
0.0005471966 | 0.001160283 | 0.003022031 | 0.03221719
0.0007033156 | 0.001173064 | 0.003841917 | 0.03257206
0.000859434 | 0.001190232 | 0.004627009 | 0.03304878
0.001015553 | 0.001188509 | 0.005475447 | 0.03300094
0.001171673 | 0.001200338 | 0.006254925 | 0.03332942
0.001327793 | 0.001207015 | 0.007049156 | 0.03351483
0.00148391 | 0.001206435 | 0.007881758 | 0.03349875
0.002350214 | 0.001237719 | 0.01216759 | 0.0343674
0.003911399 | 0.001278727 | 0.0196008 | 0.03550607
0.005472584 | 0.001314015 | 0.02668772 | 0.03648586
0.007033774 | 0.001358452 | 0.03317902 | 0.03771971
0.008594961 | 0.001365706 | 0.04032795 | 0.03792113
0.01015615 | 0.00140156 | 0.04643406 | 0.03891668
0.01171733 | 0.00143933 | 0.05216602 | 0.03996543
0.01327852 | 0.001452111 | 0.05859618 | 0.0403203
0.01483971 | 0.001474819 | 0.06447718 | 0.04095082
0.02349718 | 0.001595845 | 0.09435054 | 0.04431129
0.03910922 | 0.001774297 | 0.1412447 | 0.04926628
0.05472123 | 0.001945971 | 0.1801934 | 0.05403307
0.07033322 | 0.002092638 | 0.2153703 | 0.05810548
0.08594526 | 0.002279754 | 0.2415757 | 0.06330101
0.1015573 | 0.002433868 | 0.2673829 | 0.06758018
0.1171694 | 0.00255918 | 0.2933815 | 0.07105964
0.1327815 | 0.002719015 | 0.3129286 | 0.07549767
0.1483937 | 0.002849484 | 0.3337094 | 0.07912029
0.2349635 | 0.003593757 | 0.4189586 | 0.09978612
0.3910849 | 0.004861017 | 0.5155411 | 0.1349735
0.5472066 | 0.006037104 | 0.5808206 | 0.1676292
0.7033283 | 0.007188021 | 0.6270008 | 0.1995861
0.8594496 | 0.008343693 | 0.660057 | 0.231675
1.015571 | 0.009458563 | 0.6880255 | 0.2626309
1.171693 | 0.01056313 | 0.7107886 | 0.2933008
1.327815 | 0.01165105 | 0.7302843 | 0.3235082
1.483937 | 0.01272096 | 0.7475062 | 0.3532158
2.34965 | 0.01860645 | 0.8092055 | 0.5166344

## 4.005 V - 3.980 V
Specific Capacity | Voltage | Fractional Capacity | qi/I
7.884009e-05 | 0.0005067723 | 0.0009606283 | 0.01460283
0.0002349596 | 0.0009324943 | 0.001555851 | 0.02687009
0.000391079 | 0.001040634 | 0.002320532 | 0.02998617
0.0005471982 | 0.001082595 | 0.003121042 | 0.03119528
0.0007033174 | 0.001093655 | 0.003970928 | 0.03151395
0.0008594367 | 0.001112731 | 0.00476919 | 0.03206365
0.001015556 | 0.00111807 | 0.005608616 | 0.03221752
0.001171675 | 0.001119024 | 0.006465299 | 0.032245
0.001327794 | 0.001135049 | 0.007223321 | 0.03270677
0.00148391 | 0.001145349 | 0.008000015 | 0.03300356
0.002350218 | 0.001170907 | 0.01239386 | 0.03373999
0.003911408 | 0.00120505 | 0.02004237 | 0.03472377
0.005472607 | 0.00123042 | 0.02746388 | 0.03545477
0.007033813 | 0.001269714 | 0.03420628 | 0.03658699
0.00859502 | 0.001297945 | 0.04088948 | 0.03740044
0.01015623 | 0.001321975 | 0.04743841 | 0.03809282
0.01171743 | 0.001357453 | 0.05330015 | 0.03911512
0.01327863 | 0.001374809 | 0.0596392 | 0.03961522
0.01483983 | 0.001385294 | 0.06614665 | 0.03991737
0.02349732 | 0.001504183 | 0.09645811 | 0.04334315
0.03910938 | 0.001696992 | 0.1423056 | 0.04889892
0.05472139 | 0.001842723 | 0.1833657 | 0.05309817
0.07033347 | 0.002007521 | 0.2163331 | 0.05784679
0.08594555 | 0.002155338 | 0.2462232 | 0.06210613
0.1015576 | 0.002299344 | 0.272728 | 0.06625563
0.1171698 | 0.002424853 | 0.2983673 | 0.06987212
0.132782 | 0.002558939 | 0.3204057 | 0.07373577
0.1483942 | 0.002708855 | 0.3382612 | 0.07805556
0.2349643 | 0.003389205 | 0.4280802 | 0.09765977
0.3910864 | 0.004605926 | 0.5242963 | 0.1327194
0.5472085 | 0.005747309 | 0.587908 | 0.1656082
0.7033301 | 0.006849579 | 0.6340396 | 0.19737
0.8594529 | 0.007940615 | 0.668327 | 0.228808
1.015575 | 0.00902813 | 0.6946008 | 0.2601445
1.171697 | 0.01010684 | 0.7158483 | 0.2912273
1.327819 | 0.01116452 | 0.734378 | 0.3217043
1.483941 | 0.01222042 | 0.7498107 | 0.3521296
2.349653 | 0.01793419 | 0.8089894 | 0.5167709

## 3.980 V - 3.955 V
Specific Capacity | Voltage | Fractional Capacity | qi/I
7.884153e-05 | 0.0004901454 | 0.001005604 | 0.01394979
0.0002349627 | 0.0008836354 | 0.00166235 | 0.02514881
0.0003910837 | 0.0009824364 | 0.002488639 | 0.02796071
0.0005472045 | 0.001018675 | 0.003358231 | 0.02899211
0.0007033244 | 0.001050523 | 0.004185494 | 0.02989848
0.0008594451 | 0.001056248 | 0.005086848 | 0.03006137
0.001015566 | 0.001053959 | 0.006023943 | 0.02999616
0.001171686 | 0.001057581 | 0.006926186 | 0.03009926
0.001327806 | 0.001062351 | 0.007813814 | 0.03023504
0.001483923 | 0.001066163 | 0.008701303 | 0.03034353
0.002350237 | 0.001098591 | 0.01337433 | 0.03126647
0.003911435 | 0.001132731 | 0.02158768 | 0.03223811
0.005472634 | 0.001177748 | 0.02904963 | 0.03351931
0.007033832 | 0.001205215 | 0.03648581 | 0.03430104
0.008595036 | 0.001235731 | 0.04348308 | 0.03516954
0.01015624 | 0.001255948 | 0.05055425 | 0.0357449
0.01171743 | 0.001279597 | 0.0572474 | 0.03641795
0.01327863 | 0.00130935 | 0.06340072 | 0.03726471
0.01483984 | 0.001326513 | 0.06993817 | 0.03775316
0.02349735 | 0.001426351 | 0.1029886 | 0.04059459
0.03910935 | 0.001610182 | 0.1518456 | 0.04582652
0.05472136 | 0.00177479 | 0.1927554 | 0.05051133
0.07033348 | 0.001922999 | 0.2286544 | 0.05472939
0.08594564 | 0.002076346 | 0.2587741 | 0.05909369
0.1015578 | 0.002204905 | 0.2879518 | 0.06275251
0.1171699 | 0.002353298 | 0.311269 | 0.0669758
0.1327822 | 0.002483375 | 0.3342674 | 0.0706778
0.1483944 | 0.00261613 | 0.3546132 | 0.07445602
0.2349651 | 0.003318604 | 0.4426337 | 0.09444862
0.3910873 | 0.004526757 | 0.5401111 | 0.128833
0.5472091 | 0.005694635 | 0.6007366 | 0.1620712
0.7033312 | 0.006794984 | 0.6470951 | 0.1933874
0.8594536 | 0.007931429 | 0.6774351 | 0.2257309
1.015576 | 0.009010565 | 0.7046237 | 0.2564434
1.171699 | 0.01009289 | 0.7257674 | 0.2872466
1.327823 | 0.01116031 | 0.7438074 | 0.3176256
1.483946 | 0.01222325 | 0.7589761 | 0.347877
2.349663 | 0.01806198 | 0.8132741 | 0.5140486

## 3.955 V - 3.931 V
Specific Capacity | Voltage | Fractional Capacity | qi/I
7.884146e-05 | 0.0004864416 | 0.001051067 | 0.01334629
0.000234963 | 0.0008959456 | 0.001700687 | 0.02458155
0.0003910849 | 0.0009987516 | 0.002539335 | 0.02740226
0.0005472064 | 0.001026415 | 0.003457282 | 0.02816124
0.0007033282 | 0.00104701 | 0.00435626 | 0.02872634
0.0008594505 | 0.00106113 | 0.005252413 | 0.02911376
0.001015573 | 0.001057122 | 0.006230067 | 0.0290038
0.001171696 | 0.001069142 | 0.007106996 | 0.02933357
0.001327818 | 0.001074291 | 0.008015365 | 0.0294748
0.001483938 | 0.001084588 | 0.008872734 | 0.02975732
0.002350263 | 0.00110633 | 0.01377648 | 0.03035382
0.003911493 | 0.001155539 | 0.02195151 | 0.0317039
0.005472733 | 0.001178804 | 0.03010712 | 0.03234219
0.007033977 | 0.001210854 | 0.03767174 | 0.03322149
0.00859522 | 0.001243079 | 0.04483992 | 0.03410558
0.01015646 | 0.0012532 | 0.05255675 | 0.03438326
0.0117177 | 0.001289639 | 0.05892243 | 0.03538299
0.01327893 | 0.001305108 | 0.06598165 | 0.03580738
0.01484016 | 0.00132743 | 0.07249926 | 0.0364198
0.02349789 | 0.001433789 | 0.1062797 | 0.03933788
0.03911035 | 0.001616217 | 0.1569273 | 0.04434299
0.05472282 | 0.001780056 | 0.1993615 | 0.04883808
0.07033529 | 0.001949046 | 0.2340225 | 0.05347452
0.0859478 | 0.002092474 | 0.2663675 | 0.05740959
0.1015603 | 0.0022445 | 0.2934344 | 0.06158056
0.1171728 | 0.002382014 | 0.3189988 | 0.0653534
0.1327854 | 0.00252812 | 0.3406112 | 0.06936196
0.1483979 | 0.00266754 | 0.360764 | 0.07318709
0.2349699 | 0.003390648 | 0.449403 | 0.09302635
0.391096 | 0.004631399 | 0.5476179 | 0.1270677
0.5472219 | 0.005825242 | 0.6091945 | 0.1598221
0.7033482 | 0.006981103 | 0.6533603 | 0.1915343
0.859475 | 0.008142113 | 0.6845459 | 0.2233878
1.015602 | 0.009284824 | 0.709343 | 0.2547393
1.171729 | 0.01040256 | 0.730455 | 0.2854055
1.327856 | 0.01152788 | 0.7469783 | 0.3162798
1.483983 | 0.0126466 | 0.7609596 | 0.3469729
2.349725 | 0.01879726 | 0.8106416 | 0.5157223

## 3.931 V - 3.906 V
Specific Capacity | Voltage | Fractional Capacity | qi/I
7.884313e-05 | 0.0005146121 | 0.001023514 | 0.0137055
0.0002349677 | 0.0008956941 | 0.001752502 | 0.02385485
0.0003910919 | 0.001011859 | 0.002582075 | 0.02694875
0.0005472158 | 0.001046951 | 0.003491743 | 0.02788335
0.0007033402 | 0.001056107 | 0.004449053 | 0.0281272
0.0008594645 | 0.001091967 | 0.005258095 | 0.02908221
0.001015588 | 0.00107671 | 0.006301283 | 0.02867591
0.001171713 | 0.001106271 | 0.007075703 | 0.02946316
0.001327837 | 0.001086818 | 0.008162026 | 0.02894508
0.001483958 | 0.001123238 | 0.008825919 | 0.029915
0.002350296 | 0.00113488 | 0.01383511 | 0.03022506
0.003911536 | 0.001161962 | 0.02248876 | 0.03094633
0.005472781 | 0.001214223 | 0.03011061 | 0.03233818
0.007034032 | 0.001245507 | 0.03772839 | 0.03317132
0.008595288 | 0.001273556 | 0.04508711 | 0.03391833
0.01015654 | 0.00128557 | 0.05277887 | 0.03423829
0.0117178 | 0.001310773 | 0.05972121 | 0.03490949
0.01327907 | 0.001344195 | 0.06599565 | 0.03579957
0.01484033 | 0.001373219 | 0.07219611 | 0.03657253
0.02349813 | 0.001481464 | 0.1059625 | 0.03945537
0.03911072 | 0.001682713 | 0.1552729 | 0.04481514
0.05472333 | 0.001834922 | 0.1992347 | 0.04886887
0.07033597 | 0.002010969 | 0.2336588 | 0.05355743
0.08594865 | 0.002176533 | 0.2638055 | 0.05796682
0.1015613 | 0.00232034 | 0.2924062 | 0.06179676
0.1171739 | 0.002456145 | 0.3187036 | 0.06541359
0.1327866 | 0.002615213 | 0.3392011 | 0.06964999
0.1483994 | 0.002759801 | 0.3592231 | 0.07350069
0.2349724 | 0.003506014 | 0.4477269 | 0.09337424
0.3910993 | 0.004815203 | 0.5426034 | 0.1282413
0.5472265 | 0.006079459 | 0.6013291 | 0.1619116
0.7033536 | 0.007293089 | 0.6442764 | 0.1942336
0.8594812 | 0.008511949 | 0.6745551 | 0.226695
1.015609 | 0.009685712 | 0.7004947 | 0.2579552
1.171735 | 0.01084121 | 0.7220409 | 0.2887291
1.327862 | 0.01202742 | 0.7375485 | 0.3203207
1.483989 | 0.01319242 | 0.7514777 | 0.3513477
2.349732 | 0.01955087 | 0.8029015 | 0.5206886

## 3.906 V - 3.881 V
Specific Capacity | Voltage | Fractional Capacity | qi/I
7.884275e-05 | 0.00050249 | 0.001051711 | 0.01333811
0.0002349671 | 0.00091161 | 0.001727668 | 0.02419787
0.0003910914 | 0.001008889 | 0.002598346 | 0.02677997
0.000547216 | 0.001066103 | 0.003440502 | 0.02829861
0.0007033403 | 0.001081363 | 0.004359696 | 0.0287037
0.0008594638 | 0.001092235 | 0.005274407 | 0.02899234
0.001015587 | 0.001109025 | 0.006138159 | 0.02943802
0.001171712 | 0.001112647 | 0.007058715 | 0.02953417
0.001327836 | 0.001108252 | 0.008030972 | 0.02941749
0.001483957 | 0.001120466 | 0.008877378 | 0.0297417
0.002350292 | 0.001157847 | 0.01360607 | 0.03073393
0.003911536 | 0.001187033 | 0.02208751 | 0.03150865
0.005472784 | 0.001216214 | 0.03016202 | 0.03228322
0.007034037 | 0.001263539 | 0.03731454 | 0.03353939
0.00859529 | 0.001276316 | 0.0451403 | 0.0338785
0.01015654 | 0.001296735 | 0.0524997 | 0.03442049
0.0117178 | 0.001324594 | 0.05929599 | 0.03515995
0.01327905 | 0.001350194 | 0.0659224 | 0.03583943
0.01484031 | 0.001374261 | 0.07238287 | 0.03647825
0.02349814 | 0.001500808 | 0.1049471 | 0.03983726
0.03911082 | 0.001694246 | 0.1547329 | 0.04497184
0.05472348 | 0.001870484 | 0.1961019 | 0.04964984
0.07033619 | 0.002036993 | 0.2314469 | 0.05406959
0.08594886 | 0.002204079 | 0.2613817 | 0.05850468
0.1015615 | 0.002372889 | 0.286889 | 0.06298552
0.1171742 | 0.002514024 | 0.3124099 | 0.06673174
0.1327869 | 0.002662415 | 0.334304 | 0.07067056
0.1483996 | 0.002794977 | 0.3558906 | 0.07418921
0.2349728 | 0.003584309 | 0.4394144 | 0.095141
0.3911009 | 0.004905315 | 0.5344216 | 0.1302054
0.5472292 | 0.00616349 | 0.5951202 | 0.1636019
0.7033576 | 0.007410475 | 0.636198 | 0.1967014
0.8594858 | 0.008625167 | 0.6679337 | 0.2289437
1.015614 | 0.009847736 | 0.6912807 | 0.261395
1.171742 | 0.01104714 | 0.7109582 | 0.2932316
1.32787 | 0.01224513 | 0.7268659 | 0.3250303
1.483998 | 0.01341038 | 0.7417445 | 0.3559602
2.349742 | 0.01976135 | 0.7970135 | 0.5245375

## 3.881 V - 3.856 V
Specific Capacity | Voltage | Fractional Capacity | qi/I
7.884244e-05 | 0.0004932108 | 0.001029685 | 0.01362343
0.0002349661 | 0.0009120608 | 0.001659427 | 0.02519299
0.0003910894 | 0.00102402 | 0.002460053 | 0.02828559
0.000547212 | 0.001062555 | 0.003317271 | 0.02935
0.0007033349 | 0.001076867 | 0.004207042 | 0.0297453
0.0008594582 | 0.001093271 | 0.005063767 | 0.03019843
0.001015581 | 0.001104521 | 0.005922666 | 0.03050918
0.001171704 | 0.001103765 | 0.006837824 | 0.03048827
0.001327827 | 0.001121515 | 0.007626287 | 0.03097854
0.001483947 | 0.001118643 | 0.008544833 | 0.0308992
0.002350278 | 0.001142898 | 0.01324611 | 0.03156914
0.003911515 | 0.001193109 | 0.02111746 | 0.03295607
0.00547275 | 0.001220577 | 0.02888133 | 0.03371477
0.007033988 | 0.001254599 | 0.03611382 | 0.03465449
0.008595225 | 0.001280383 | 0.04324084 | 0.0353667
0.01015647 | 0.001308615 | 0.0499928 | 0.0361465
0.01171771 | 0.001337803 | 0.05641925 | 0.03695272
0.01327895 | 0.001353282 | 0.06320512 | 0.03738028
0.01484019 | 0.001391049 | 0.06871853 | 0.03842346
0.02349793 | 0.001499767 | 0.1009213 | 0.04142645
0.03911039 | 0.001678864 | 0.150056 | 0.04637343
0.05472287 | 0.001859682 | 0.1895426 | 0.05136793
0.07033534 | 0.002025053 | 0.2237247 | 0.05593578
0.08594788 | 0.002184122 | 0.2534749 | 0.06032954
0.1015605 | 0.002334804 | 0.2801889 | 0.06449162
0.1171731 | 0.002479378 | 0.3044121 | 0.06848494
0.1327858 | 0.0026354 | 0.3245501 | 0.07279451
0.1483984 | 0.002773298 | 0.3446747 | 0.07660347
0.2349717 | 0.003552165 | 0.4260879 | 0.09811713
0.3910997 | 0.004861328 | 0.5182142 | 0.1342784
0.5472277 | 0.006115704 | 0.5763659 | 0.1689264
0.703355 | 0.007337689 | 0.617436 | 0.2026795
0.8594826 | 0.008518809 | 0.6498826 | 0.2353039
1.01561 | 0.009713713 | 0.6734705 | 0.268309
1.171738 | 0.01087307 | 0.6941527 | 0.3003322
1.327866 | 0.01200887 | 0.712244 | 0.3317046
1.483994 | 0.01314378 | 0.7272582 | 0.3630524
2.349737 | 0.01925499 | 0.7860544 | 0.5318536

## 3.856 V - 3.831 V
Specific Capacity | Voltage | Fractional Capacity | qi/I
7.884153e-05 | 0.0004683418 | 0.0009823613 | 0.01427986
0.0002349629 | 0.0008914328 | 0.001538119 | 0.02717991
0.0003910846 | 0.001003706 | 0.002273753 | 0.030603
0.0005472062 | 0.001052387 | 0.003034274 | 0.03208723
0.0007033285 | 0.001064024 | 0.003857323 | 0.032442
0.0008594519 | 0.001075296 | 0.004664152 | 0.03278562
0.001015576 | 0.001091887 | 0.005427676 | 0.03329141
0.0011717 | 0.001094369 | 0.006247868 | 0.03336704
0.001327824 | 0.001096473 | 0.007066784 | 0.03343116
0.001483945 | 0.001115162 | 0.007765314 | 0.03400095
0.002350275 | 0.001124702 | 0.0121944 | 0.03429179
0.003911507 | 0.001168006 | 0.01954241 | 0.0356121
0.005472734 | 0.001198334 | 0.02665052 | 0.03653677
0.007033959 | 0.001239918 | 0.03310442 | 0.03780464
0.008595185 | 0.00126223 | 0.03973707 | 0.03848492
0.01015642 | 0.001282256 | 0.04622159 | 0.03909549
0.01171764 | 0.001313154 | 0.05207194 | 0.04003757
0.01327887 | 0.001328417 | 0.05833187 | 0.04050294
0.0148401 | 0.001349584 | 0.06416765 | 0.0411483
0.02349778 | 0.001462307 | 0.09377074 | 0.0445852
0.03911011 | 0.001641226 | 0.1390592 | 0.05004038
0.05472251 | 0.00182814 | 0.174677 | 0.05573927
0.07033489 | 0.001979009 | 0.2073969 | 0.0603392
0.08594731 | 0.002112911 | 0.2373724 | 0.0644218
0.1015598 | 0.0022676 | 0.2613573 | 0.06913818
0.1171723 | 0.002404161 | 0.2844072 | 0.07330182
0.1327848 | 0.002546263 | 0.3043155 | 0.07763441
0.1483973 | 0.002668136 | 0.3245616 | 0.08135022
0.2349694 | 0.003405444 | 0.4026397 | 0.1038303
0.3910948 | 0.004641144 | 0.4917407 | 0.1415062
0.5472203 | 0.005789655 | 0.5515548 | 0.1765236
0.7033463 | 0.006923332 | 0.592834 | 0.2110888
0.8594726 | 0.008038231 | 0.6239512 | 0.2450813
1.015599 | 0.009126942 | 0.6493458 | 0.2782754
1.171725 | 0.0102147 | 0.6693894 | 0.3114407
1.327849 | 0.01127942 | 0.6869755 | 0.343903
1.483975 | 0.01232524 | 0.7026034 | 0.3757894
2.349716 | 0.01788419 | 0.7666998 | 0.5452782

## 3.831 V - 3.805 V
Specific Capacity | Voltage | Fractional Capacity | qi/I
7.884017e-05 | 0.0004849806 | 0.0007920338 | 0.01771131
0.0002349597 | 0.0008744066 | 0.001309183 | 0.03193298
0.000391079 | 0.0009634796 | 0.001977618 | 0.03518587
0.0005471982 | 0.0009922766 | 0.002686782 | 0.03623752
0.0007033173 | 0.001018787 | 0.003363478 | 0.03720562
0.0008594374 | 0.001012688 | 0.004134846 | 0.03698286
0.001015557 | 0.001021844 | 0.004842173 | 0.03731723
0.001171675 | 0.001032904 | 0.005526727 | 0.03772112
0.001327794 | 0.001044924 | 0.006191085 | 0.03816009
0.00148391 | 0.0010432 | 0.00693044 | 0.03809709
0.002350223 | 0.001073724 | 0.01066442 | 0.03921178
0.003911424 | 0.001100043 | 0.01732391 | 0.04017287
0.005472622 | 0.001117215 | 0.02386599 | 0.04079997
0.007033821 | 0.001160513 | 0.0295299 | 0.04238113
0.008595016 | 0.001183018 | 0.03539778 | 0.04320296
0.01015621 | 0.001198273 | 0.04129492 | 0.04376003
0.01171741 | 0.001221539 | 0.0467353 | 0.04460967
0.01327862 | 0.001230128 | 0.05259243 | 0.0449233
0.01483982 | 0.001262358 | 0.05727523 | 0.04610028
0.02349733 | 0.001358108 | 0.0842956 | 0.04959698
0.03910937 | 0.001513566 | 0.1258926 | 0.05527415
0.05472145 | 0.001680644 | 0.1586363 | 0.06137566
0.07033354 | 0.001807292 | 0.1896072 | 0.06600069
0.0859456 | 0.001937368 | 0.2161385 | 0.07075089
0.1015577 | 0.002057532 | 0.2404845 | 0.07513913
0.11717 | 0.00217693 | 0.2622363 | 0.07949939
0.1327823 | 0.002298238 | 0.2814919 | 0.08392939
0.1483946 | 0.002431756 | 0.2973163 | 0.08880528
0.2349656 | 0.003027538 | 0.3781249 | 0.1105626
0.3910901 | 0.004104744 | 0.4642067 | 0.1499009
0.5472144 | 0.005103832 | 0.5223743 | 0.1863865
0.7033383 | 0.006081373 | 0.5634861 | 0.222085
0.8594623 | 0.007052594 | 0.593743 | 0.2575527
1.015586 | 0.007971295 | 0.6207379 | 0.2911025
1.171709 | 0.008903723 | 0.6411633 | 0.3251535
1.327832 | 0.009808761 | 0.659553 | 0.3582043
1.483956 | 0.01069987 | 0.6757143 | 0.3907464
2.349691 | 0.0154183 | 0.7424971 | 0.5630573
3.910985 | 0.02331415 | 0.8173106 | 0.8514029

## 3.805 V - 3.780 V
Specific Capacity | Voltage | Fractional Capacity | qi/I
7.884032e-05 | 0.0004920464 | 0.0006022385 | 0.02329287
0.0002349601 | 0.0008594044 | 0.001027597 | 0.04068303
0.0003910801 | 0.0009433244 | 0.001558227 | 0.04465573
0.0005472005 | 0.0009490464 | 0.002167131 | 0.04492647
0.0007033209 | 0.0009707934 | 0.002723033 | 0.04595604
0.0008594409 | 0.0009803274 | 0.003295119 | 0.04640731
0.001015561 | 0.0009782284 | 0.003902042 | 0.04630794
0.001171681 | 0.0009965404 | 0.00441917 | 0.04717477
0.001327801 | 0.0009927214 | 0.005027265 | 0.04699398
0.001483918 | 0.001004552 | 0.005552181 | 0.04755401
0.002350229 | 0.001009133 | 0.008753624 | 0.04777088
0.003911421 | 0.00106139 | 0.01385114 | 0.05024467
0.00547261 | 0.00107665 | 0.01910495 | 0.05096705
0.007033804 | 0.001095527 | 0.024132 | 0.05186065
0.008594999 | 0.001130239 | 0.02858259 | 0.05350386
0.01015619 | 0.001151786 | 0.03314249 | 0.05452384
0.01171738 | 0.001158469 | 0.03801652 | 0.05484019
0.01327858 | 0.001173153 | 0.0425425 | 0.05553528
0.01483978 | 0.00118689 | 0.04699406 | 0.05618556
0.0234973 | 0.001264144 | 0.06986304 | 0.05984264
0.03910938 | 0.001398611 | 0.1051018 | 0.06620804
0.0547215 | 0.001510184 | 0.1361928 | 0.07148967
0.07033366 | 0.001630538 | 0.1621281 | 0.07718699
0.08594584 | 0.001721333 | 0.1876662 | 0.08148505
0.1015579 | 0.001832725 | 0.2082777 | 0.08675815
0.1171701 | 0.00193343 | 0.2277793 | 0.09152532
0.1327821 | 0.002025554 | 0.2463894 | 0.0958863
0.1483943 | 0.002138462 | 0.2608206 | 0.1012311
0.2349646 | 0.002638409 | 0.3347237 | 0.1248977
0.3910858 | 0.003479381 | 0.4224704 | 0.1647078
0.5472076 | 0.004305265 | 0.4777255 | 0.2038037
0.7033295 | 0.005083292 | 0.5200438 | 0.240634
0.8594519 | 0.005839582 | 0.5531794 | 0.2764353
1.015575 | 0.006627318 | 0.5759706 | 0.3137252
1.171698 | 0.007333938 | 0.6004883 | 0.3471752
1.32782 | 0.008066272 | 0.6187179 | 0.3818424
1.483943 | 0.008760355 | 0.6366808 | 0.4146989
2.349674 | 0.01249552 | 0.7067721 | 0.5915143
3.910956 | 0.01873963 | 0.7844188 | 0.8870979
5.472231 | 0.02450476 | 0.8393443 | 1.160007

## 3.780 V - 3.755 V
Specific Capacity | Voltage | Fractional Capacity | qi/I
7.883971e-05 | 0.0004930328 | 0.0004741578 | 0.02958463
0.0002349584 | 0.0008634318 | 0.0008068943 | 0.05181048
0.0003910774 | 0.0009315318 | 0.001244855 | 0.05589701
0.0005471968 | 0.0009408808 | 0.001724498 | 0.05645799
0.0007033163 | 0.0009568978 | 0.00217941 | 0.05741918
0.0008594361 | 0.0009618528 | 0.002649468 | 0.05771651
0.001015556 | 0.0009868408 | 0.003051479 | 0.05921584
0.001171675 | 0.0009776848 | 0.003553548 | 0.05866639
0.001327796 | 0.0009912288 | 0.003972016 | 0.05947907
0.001483912 | 0.0009895128 | 0.004446728 | 0.05937603
0.002350224 | 0.0009967598 | 0.006991535 | 0.05981075
0.003911416 | 0.0010391 | 0.0111617 | 0.06235143
0.005472603 | 0.001039681 | 0.01560801 | 0.06238628
0.00703379 | 0.001075147 | 0.01939882 | 0.06451446
0.008594976 | 0.001094222 | 0.02329126 | 0.06565905
0.01015617 | 0.001113678 | 0.02704108 | 0.06682649
0.01171736 | 0.001118637 | 0.03105949 | 0.06712403
0.01327855 | 0.001148206 | 0.03429136 | 0.06889829
0.01483974 | 0.001157165 | 0.03802637 | 0.06943589
0.02349724 | 0.001214388 | 0.05737373 | 0.07286954
0.03910923 | 0.001327878 | 0.0873323 | 0.07967948
0.05472122 | 0.00141562 | 0.1146207 | 0.08494441
0.07033324 | 0.001508704 | 0.1382326 | 0.09052988
0.08594528 | 0.001595914 | 0.1596858 | 0.09576287
0.1015574 | 0.001681474 | 0.1790915 | 0.1008968
0.1171694 | 0.001767359 | 0.1965817 | 0.1060503
0.1327814 | 0.001837185 | 0.2143079 | 0.1102402
0.1483934 | 0.001904319 | 0.2310621 | 0.1142685
0.2349633 | 0.002294005 | 0.3037103 | 0.1376516
0.3910856 | 0.002984843 | 0.3885117 | 0.1791052
0.5472072 | 0.003622655 | 0.4478975 | 0.2173769
0.7033287 | 0.004228984 | 0.4931466 | 0.2537595
0.8594498 | 0.004808689 | 0.5299655 | 0.2885445
1.015571 | 0.005394625 | 0.5582165 | 0.3237034
1.171692 | 0.005953481 | 0.5835744 | 0.3572373
1.327813 | 0.00651414 | 0.6044129 | 0.3908795
1.483934 | 0.007079439 | 0.6215408 | 0.4248001
2.349651 | 0.00999999 | 0.6967189 | 0.6000468
3.91091 | 0.01500345 | 0.7729304 | 0.9002779
5.472162 | 0.01971658 | 0.8229646 | 1.183087
7.033412 | 0.02424657 | 0.8601406 | 1.454908

## 3.755 V - 3.730 V
Specific Capacity | Voltage | Fractional Capacity | qi/I
7.883956e-05 | 0.0004706951 | 0.0004372778 | 0.03208025
0.0002349562 | 0.0008184111 | 0.0007494942 | 0.05577875
0.000391073 | 0.0008828821 | 0.0011564 | 0.06017288
0.0005471899 | 0.0009078681 | 0.001573505 | 0.06187567
0.0007033074 | 0.0009095871 | 0.002018616 | 0.06199281
0.0008594237 | 0.0009238891 | 0.002428513 | 0.06296758
0.00101554 | 0.0009269441 | 0.002860201 | 0.06317578
0.001171657 | 0.0009206491 | 0.003322456 | 0.06274676
0.001327773 | 0.0009338131 | 0.003712077 | 0.06364392
0.001483888 | 0.0009275181 | 0.004176685 | 0.06321491
0.002350187 | 0.0009532721 | 0.006436332 | 0.06497016
0.003911361 | 0.0009803561 | 0.0104159 | 0.06681602
0.005472537 | 0.001004576 | 0.01422194 | 0.06846673
0.007033717 | 0.001019268 | 0.01801563 | 0.06946801
0.008594894 | 0.00102022 | 0.02199376 | 0.06953282
0.01015607 | 0.001032046 | 0.02569091 | 0.07033882
0.01171725 | 0.001051125 | 0.02910208 | 0.07163909
0.01327843 | 0.001075916 | 0.03221967 | 0.07332867
0.0148396 | 0.001069622 | 0.03621969 | 0.07289971
0.02349699 | 0.00114114 | 0.05375591 | 0.07777394
0.03910885 | 0.001233646 | 0.08276322 | 0.08407864
0.05472071 | 0.001322345 | 0.1080339 | 0.09012385
0.0703326 | 0.001399016 | 0.1312462 | 0.09534927
0.08594448 | 0.001465961 | 0.1530553 | 0.09991184
0.1015563 | 0.001536911 | 0.1725088 | 0.1047474
0.1171681 | 0.001610158 | 0.1899739 | 0.1097394
0.1327799 | 0.001677298 | 0.2066689 | 0.1143153
0.1483918 | 0.001746731 | 0.2217873 | 0.1190474
0.2349601 | 0.002058194 | 0.2980304 | 0.1402749
0.3910793 | 0.002626205 | 0.3887667 | 0.1789872
0.5471991 | 0.003155053 | 0.4527845 | 0.2150305
0.7033179 | 0.003664227 | 0.5010975 | 0.2497328
0.8594364 | 0.004151365 | 0.5404751 | 0.2829333
1.015556 | 0.004621723 | 0.5736577 | 0.31499
1.171676 | 0.005106188 | 0.5990509 | 0.3480083
1.327797 | 0.005590003 | 0.6201153 | 0.3809821
1.483917 | 0.00604579 | 0.6407806 | 0.4120458
2.349634 | 0.008587493 | 0.7143101 | 0.5852728
3.9109 | 0.01302576 | 0.7838385 | 0.8877581
5.472167 | 0.01734671 | 0.8235599 | 1.182247
7.033434 | 0.02164647 | 0.8482684 | 1.475292
8.594704 | 0.02592296 | 0.8655641 | 1.76675

## 3.730 V - 3.706 V
Specific Capacity | Voltage | Fractional Capacity | qi/I
7.88385e-05 | 0.0005151236 | 0.0004180687 | 0.03355377
0.0002349536 | 0.0008979456 | 0.0007147479 | 0.05849009
0.0003910681 | 0.0009788186 | 0.001091367 | 0.06375827
0.0005471828 | 0.001010101 | 0.001479751 | 0.06579569
0.0007032975 | 0.00102689 | 0.001870838 | 0.06688918
0.0008594114 | 0.001041961 | 0.002253049 | 0.0678709
0.001015526 | 0.001059124 | 0.002619179 | 0.06898902
0.001171641 | 0.001051305 | 0.003044295 | 0.06847977
0.001327756 | 0.001053214 | 0.003443677 | 0.06860412
0.001483868 | 0.001057221 | 0.003833984 | 0.06886509
0.002350156 | 0.001083919 | 0.005922714 | 0.07060407
0.003911309 | 0.001100136 | 0.009711733 | 0.07166035
0.005472466 | 0.001129321 | 0.01323691 | 0.07356137
0.007033621 | 0.001130649 | 0.01699308 | 0.07364785
0.008594778 | 0.00116632 | 0.02012972 | 0.07597136
0.01015593 | 0.001158878 | 0.02393884 | 0.07548662
0.01171709 | 0.001179286 | 0.02714072 | 0.07681595
0.01327824 | 0.001193597 | 0.03038811 | 0.07774814
0.01483939 | 0.001196066 | 0.03389081 | 0.07790895
0.02349666 | 0.001275608 | 0.05031644 | 0.08309011
0.03910828 | 0.001367544 | 0.07811748 | 0.08907855
0.05471993 | 0.001440402 | 0.1037726 | 0.09382429
0.07033157 | 0.001511737 | 0.1270852 | 0.09847085
0.08594324 | 0.001581928 | 0.1484041 | 0.1030429
0.1015549 | 0.001660511 | 0.167063 | 0.1081616
0.1171666 | 0.001720788 | 0.1859934 | 0.1120878
0.1327783 | 0.001794605 | 0.2021059 | 0.1168961
0.14839 | 0.001866694 | 0.2171462 | 0.1215917
0.2349577 | 0.00220734 | 0.2907644 | 0.1437805
0.3910748 | 0.002776678 | 0.3847292 | 0.1808657
0.5471913 | 0.003278555 | 0.4559083 | 0.2135567
0.7033079 | 0.003797741 | 0.5058724 | 0.2473751
0.8594243 | 0.00431006 | 0.5446846 | 0.2807462
1.015541 | 0.004796437 | 0.5783616 | 0.3124274
1.171658 | 0.005284908 | 0.6055979 | 0.3442451
1.327776 | 0.005793066 | 0.6260905 | 0.3773449
1.483894 | 0.006253311 | 0.648207 | 0.4073239
2.349595 | 0.008892378 | 0.7217652 | 0.5792253
3.910831 | 0.01358013 | 0.7866576 | 0.8845724
5.47208 | 0.01827458 | 0.8179484 | 1.190354
7.033356 | 0.0230392 | 0.8339038 | 1.500706

## 3.713 V - 3.679 V
Specific Capacity | Voltage | Fractional Capacity | qi/I
2.629824e-05 | 0.0001920582 | 0.0004564643 | 0.03073071
7.837422e-05 | 0.0004493632 | 0.0005814184 | 0.07190082
0.0001304499 | 0.0005466282 | 0.0007955448 | 0.08746487
0.0001825249 | 0.0005656982 | 0.001075599 | 0.09051694
0.0002346002 | 0.0005933552 | 0.001318034 | 0.09494311
0.0002866756 | 0.0006103322 | 0.001565804 | 0.09765997
0.0003387515 | 0.0006274962 | 0.00179963 | 0.1004069
0.000390827 | 0.0006406582 | 0.002033627 | 0.102513
0.000442903 | 0.0006393232 | 0.002309411 | 0.1022994
0.0004949775 | 0.0006357062 | 0.002595626 | 0.1017209
0.0007839453 | 0.0006530552 | 0.004001741 | 0.1044968
0.001304698 | 0.0006601192 | 0.006588713 | 0.1056273
0.001825449 | 0.0006717562 | 0.00905881 | 0.1074891
0.002346207 | 0.0006809002 | 0.01148672 | 0.1089524
0.002866966 | 0.0006917772 | 0.01381559 | 0.1106929
0.003387725 | 0.0007074192 | 0.0159641 | 0.1131957
0.003908481 | 0.0007032242 | 0.01852795 | 0.1125245
0.004429239 | 0.0007140952 | 0.02067693 | 0.114264
0.004949996 | 0.0007156282 | 0.02305847 | 0.1145092
0.007837768 | 0.0007350832 | 0.03554422 | 0.1176222
0.01304529 | 0.0007766562 | 0.05599356 | 0.1242743
0.01825283 | 0.0008090842 | 0.0752055 | 0.1294631
0.02346041 | 0.0008506612 | 0.09193738 | 0.1361158
0.02866801 | 0.0008765972 | 0.1090211 | 0.1402659
0.03387565 | 0.0009143592 | 0.1235048 | 0.1463081
0.03908329 | 0.0009374432 | 0.1389822 | 0.1500018
0.04429097 | 0.0009654812 | 0.1529271 | 0.1544879
0.0494987 | 0.0009933342 | 0.166116 | 0.1589445
0.07837607 | 0.001138306 | 0.229529 | 0.1821413
0.1304541 | 0.001392353 | 0.3123357 | 0.2227911
0.1825326 | 0.00160888 | 0.3782072 | 0.2574372
0.2346122 | 0.001835285 | 0.4261477 | 0.2936636
0.2866912 | 0.002028684 | 0.4710999 | 0.3246091
0.3387704 | 0.002230678 | 0.5062694 | 0.3569294
0.3908498 | 0.002426948 | 0.5368618 | 0.3883337
0.4429288 | 0.00262492 | 0.5625109 | 0.4200104
0.4950077 | 0.002835502 | 0.5819626 | 0.4537048
0.7837984 | 0.003882571 | 0.6729737 | 0.6212429
1.304614 | 0.005783789 | 0.7519391 | 0.9254509
1.825428 | 0.007624942 | 0.7980705 | 1.220047
2.346238 | 0.009454686 | 0.8272526 | 1.512817
2.86704 | 0.01131356 | 0.8447876 | 1.810248
3.387842 | 0.01316041 | 0.8581574 | 2.105754
3.908638 | 0.01498078 | 0.8697696 | 2.397024
4.429429 | 0.01680498 | 0.8786642 | 2.688905
4.950222 | 0.0186547 | 0.8846053 | 2.984869
5.47101 | 0.02051186 | 0.8891512 | 3.282024
5.991799 | 0.02235473 | 0.8935132 | 3.576892
6.512593 | 0.02422909 | 0.8960451 | 3.876795
7.033385 | 0.02611848 | 0.8976967 | 4.179105
7.554163 | 0.02800636 | 0.8991721 | 4.481175
8.074939 | 0.02991465 | 0.8998464 | 4.786512
8.595711 | 0.03184511 | 0.8998128 | 5.095396
9.116484 | 0.03377628 | 0.8997641 | 5.404392
9.637263 | 0.0356901 | 0.9001587 | 5.710614

## 3.679 V - 3.655 V
Specific Capacity | Voltage | Fractional Capacity | qi/I
2.629356e-05 | 0.0002088964 | 0.0004543799 | 0.03087225
7.835965e-05 | 0.0004681324 | 0.0006042609 | 0.06918472
0.0001304254 | 0.0006027884 | 0.0007810846 | 0.08908571
0.0001824918 | 0.0006628674 | 0.0009938418 | 0.09796443
0.000234558 | 0.0006769804 | 0.001250762 | 0.1000497
0.0002866245 | 0.0007086444 | 0.00146011 | 0.1047293
0.0003386911 | 0.0007288564 | 0.0016775 | 0.1077163
0.0003907577 | 0.0007292394 | 0.001934364 | 0.1077727
0.0004428239 | 0.0007279084 | 0.002196115 | 0.107576
0.0004948882 | 0.0007382064 | 0.002420082 | 0.109098
0.0007838048 | 0.0007517494 | 0.003763878 | 0.1110995
0.001304465 | 0.0007841744 | 0.006005103 | 0.1158917
0.001825121 | 0.0007919944 | 0.008318984 | 0.1170477
0.002345779 | 0.0007959954 | 0.01063842 | 0.1176391
0.002866438 | 0.0008043944 | 0.01286395 | 0.1188802
0.003387103 | 0.0008080164 | 0.01513244 | 0.1194153
0.003907764 | 0.0008209874 | 0.01718274 | 0.1213323
0.00442843 | 0.0008228954 | 0.019427 | 0.1216144
0.004949094 | 0.0008242324 | 0.02167588 | 0.1218119
0.007836403 | 0.0008713494 | 0.03246572 | 0.1287752
0.0130431 | 0.0009089224 | 0.05180298 | 0.1343278
0.01824989 | 0.0009484054 | 0.06946513 | 0.1401628
0.02345669 | 0.0009867404 | 0.08581527 | 0.145828
0.02866353 | 0.001035756 | 0.09990164 | 0.1530717
0.03387031 | 0.001069899 | 0.1142817 | 0.1581175
0.03907707 | 0.001094881 | 0.1288414 | 0.1618094
0.04428386 | 0.001135892 | 0.1407372 | 0.1678699
0.04949072 | 0.001162407 | 0.1536972 | 0.1717884
0.07836281 | 0.001335785 | 0.2117746 | 0.1974111
0.1304316 | 0.001622643 | 0.2901752 | 0.2398049
0.1825013 | 0.001905316 | 0.3457797 | 0.2815792
0.2345717 | 0.002125239 | 0.3984451 | 0.3140804
0.2866418 | 0.002379907 | 0.4347906 | 0.3517158
0.3387122 | 0.002626909 | 0.4654643 | 0.3882181
0.3907818 | 0.002856557 | 0.4938466 | 0.4221561
0.4428513 | 0.003097646 | 0.5160915 | 0.4577854
0.4949205 | 0.003337013 | 0.5353997 | 0.4931602
0.7836589 | 0.004574388 | 0.6184358 | 0.6760235
1.304388 | 0.006762328 | 0.6963238 | 0.9993647
1.825115 | 0.008894955 | 0.7407082 | 1.31453
2.345837 | 0.01103637 | 0.7673124 | 1.630993
2.866551 | 0.01315181 | 0.7868188 | 1.943618
3.387266 | 0.01525087 | 0.8017802 | 2.253821
3.90797 | 0.01734704 | 0.8132545 | 2.563597
4.428676 | 0.01944018 | 0.8223835 | 2.872926
4.949379 | 0.02152147 | 0.8301938 | 3.180504
5.470086 | 0.02358181 | 0.8373706 | 3.484984
5.990798 | 0.0256559 | 0.8429427 | 3.791494

## 3.655 V - 3.631 V
Specific Capacity | Voltage | Fractional Capacity | qi/I
2.629346e-05 | 0.0002228712 | 0.0004308543 | 0.0325576
7.836036e-05 | 0.0005274842 | 0.0005425297 | 0.07705623
0.0001304274 | 0.0007037352 | 0.0006768559 | 0.1028041
0.0001824942 | 0.0007889952 | 0.0008447172 | 0.1152591
0.0002345606 | 0.0008305802 | 0.001031359 | 0.1213337
0.0002866269 | 0.0008652902 | 0.001209739 | 0.1264044
0.000338694 | 0.0008979082 | 0.001377565 | 0.1311688
0.0003907615 | 0.0009028632 | 0.001580616 | 0.1318923
0.0004428284 | 0.0009135462 | 0.001770278 | 0.1334532
0.0004948944 | 0.0009326232 | 0.001937951 | 0.1362401
0.0007838169 | 0.0009617992 | 0.002976232 | 0.1405023
0.00130449 | 0.0009871642 | 0.004826005 | 0.1442077
0.001825158 | 0.00101501 | 0.006566994 | 0.1482755
0.002345821 | 0.001020543 | 0.0083946 | 0.1490839
0.002866489 | 0.001043241 | 0.01003464 | 0.1523997
0.003387156 | 0.001068037 | 0.01158205 | 0.1560222
0.003907823 | 0.001077769 | 0.01324176 | 0.1574438
0.004428492 | 0.001072996 | 0.01507281 | 0.1567467
0.004949164 | 0.001085206 | 0.01665544 | 0.1585304
0.007836513 | 0.001113432 | 0.0257037 | 0.1626537
0.01304328 | 0.001171039 | 0.04067729 | 0.171069
0.01825009 | 0.001245237 | 0.05352409 | 0.1819077
0.0234569 | 0.001272128 | 0.06734049 | 0.1858359
0.02866367 | 0.001314849 | 0.07961452 | 0.1920767
0.03387044 | 0.001351466 | 0.0915276 | 0.1974257
0.03907723 | 0.001399151 | 0.1019989 | 0.2043915
0.04428405 | 0.001440168 | 0.1122976 | 0.2103834
0.04949089 | 0.001480029 | 0.1221213 | 0.2162061
0.07836396 | 0.001658935 | 0.1725136 | 0.2423403
0.1304345 | 0.001956295 | 0.2434975 | 0.2857785
0.1825049 | 0.002274248 | 0.2930713 | 0.3322252
0.2345748 | 0.002558633 | 0.3348188 | 0.3737682
0.2866449 | 0.002823087 | 0.3708142 | 0.4123993
0.3387149 | 0.003075002 | 0.4022771 | 0.4491989
0.3907845 | 0.003332492 | 0.4282572 | 0.4868126
0.4428534 | 0.003592462 | 0.4501987 | 0.5247886
0.4949227 | 0.003848621 | 0.4696439 | 0.5622083
0.7836558 | 0.005182727 | 0.552209 | 0.7570939
1.304377 | 0.007521543 | 0.633334 | 1.098746
1.825102 | 0.009787885 | 0.6809808 | 1.42981
2.345819 | 0.0120216 | 0.7126375 | 1.756109
2.866537 | 0.0142082 | 0.736809 | 2.075524
3.387263 | 0.01634447 | 0.7568583 | 2.387582
3.908022 | 0.0184029 | 0.7755455 | 2.688266
4.428811 | 0.02049526 | 0.7891695 | 2.993902
4.949602 | 0.02261166 | 0.7994187 | 3.303052
5.470358 | 0.02472691 | 0.807946 | 3.612036
5.991094 | 0.02679925 | 0.816432 | 3.914752

## 3.631 V - 3.608 V
Specific Capacity | Voltage | Fractional Capacity | qi/I
2.629228e-05 | 0.0002350261 | 0.0003853203 | 0.03640608
7.83563e-05 | 0.0006098251 | 0.0004425663 | 0.09446259
0.0001304209 | 0.0008536101 | 0.0005262564 | 0.1322255
0.0001824856 | 0.001001028 | 0.0006279024 | 0.1550608
0.0002345504 | 0.001106356 | 0.0007302155 | 0.1713758
0.0002866161 | 0.001195426 | 0.000825824 | 0.1851717
0.0003386805 | 0.001226507 | 0.0009511079 | 0.1899856
0.0003907449 | 0.001279156 | 0.001052155 | 0.1981402
0.0004428098 | 0.001303006 | 0.001170525 | 0.201834
0.0004948737 | 0.001338284 | 0.001273667 | 0.2072985
0.0007837789 | 0.001413058 | 0.001910484 | 0.2188809
0.001304423 | 0.001482102 | 0.003031446 | 0.2295752
0.00182507 | 0.001506896 | 0.004171632 | 0.2334158
0.002345719 | 0.001556484 | 0.005190881 | 0.2410968
0.002866368 | 0.001587391 | 0.006219533 | 0.2458842
0.003387012 | 0.001596925 | 0.007305365 | 0.2473609
0.003907661 | 0.001604174 | 0.008390253 | 0.2484837
0.004428312 | 0.001628778 | 0.00936453 | 0.2522948
0.00494896 | 0.001630489 | 0.01045456 | 0.2525596
0.007836191 | 0.001715372 | 0.01573462 | 0.2657077
0.01304272 | 0.001823328 | 0.02463842 | 0.2824289
0.0182493 | 0.001893706 | 0.03319275 | 0.2933293
0.02345591 | 0.001952835 | 0.04137103 | 0.3024879
0.02866253 | 0.002025323 | 0.04874498 | 0.3137155
0.03386922 | 0.002062514 | 0.05656112 | 0.3194757
0.03907595 | 0.002119734 | 0.06349476 | 0.3283385
0.04428264 | 0.002164171 | 0.07047768 | 0.3352214
0.04948939 | 0.002191444 | 0.07778421 | 0.339445
0.0783612 | 0.002417272 | 0.1116568 | 0.3744242
0.1304293 | 0.002749148 | 0.1634131 | 0.4258292
0.182497 | 0.003067875 | 0.2048933 | 0.4751978
0.2345639 | 0.003377543 | 0.2392048 | 0.523163
0.2866328 | 0.003660532 | 0.2697065 | 0.5669955
0.338702 | 0.003937288 | 0.2962991 | 0.6098623838
0.3907708 | 0.00420184 | 0.3203261 | 0.6508389
0.4428392 | 0.004463333 | 0.3417405 | 0.6913418
0.4949074 | 0.004720066 | 0.3611483 | 0.7311079
0.7836434 | 0.006099787 | 0.4425002 | 0.9448155
1.304353 | 0.008467034 | 0.5306078 | 1.311484
1.825053 | 0.0107227 | 0.5862476 | 1.660869
2.345759 | 0.0128906 | 0.6267872 | 1.996656
2.866477 | 0.01507052 | 0.6551338 | 2.334304
3.387191 | 0.01721058 | 0.6778818 | 2.66578
3.9079 | 0.01930851 | 0.6971149 | 2.99073
4.428622 | 0.02141557 | 0.7122767 | 3.317085
4.949345 | 0.02349058 | 0.725711 | 3.638478
5.470067 | 0.02554479 | 0.7375645 | 3.956651
5.990791 | 0.02761674 | 0.7471735 | 4.277568

## 3.608 V - 3.590 V
Specific Capacity | Voltage | Fractional Capacity | qi/I
2.629795e-05 | 0.0002577229 | 0.0003369497 | 0.04163276
7.83723e-05 | 0.0006922129 | 0.0003738686 | 0.1118213
0.0001304463 | 0.00103707 | 0.0004153555 | 0.1675293
0.0001825196 | 0.001299518 | 0.0004637923 | 0.2099242
0.0002345939 | 0.00151505 | 0.0005113119 | 0.2447402
0.0002866679 | 0.001687469 | 0.0005609698 | 0.2725927
0.0003387419 | 0.001817174 | 0.0006155574 | 0.2935455
0.0003908166 | 0.001930855 | 0.000668374 | 0.3119084
0.0004428908 | 0.002005048 | 0.0007294039 | 0.3238948
0.0004949636 | 0.002079047 | 0.0007861494 | 0.3358476
0.0007839261 | 0.002335208 | 0.001108526 | 0.3772279
0.001304673 | 0.002566186 | 0.001678842 | 0.4145394
0.001825421 | 0.002684817 | 0.002245146 | 0.4337023
0.002346174 | 0.002754454 | 0.002812684 | 0.4449512
0.002866927 | 0.002824669 | 0.003351546 | 0.4562932
0.003387678 | 0.002877393 | 0.003887757 | 0.4648091
0.00390843 | 0.002933336 | 0.004399838 | 0.4738462
0.004429187 | 0.002947841 | 0.004961535 | 0.4761887
0.004949942 | 0.003006258 | 0.005437134 | 0.4856246
0.007837747 | 0.003154844 | 0.008203695 | 0.5096266
0.01304532 | 0.003342336 | 0.01288845 | 0.5399128
0.01825295 | 0.003497969 | 0.01723111 | 0.5650527
0.02346064 | 0.003627109 | 0.02135873 | 0.5859127
0.02866833 | 0.003721331 | 0.02543901 | 0.6011319
0.03387601 | 0.003833478 | 0.02918068 | 0.6192472
0.03908364 | 0.003909584 | 0.03301115 | 0.6315409
0.0442913 | 0.003982639 | 0.03672347 | 0.6433409
0.04949907 | 0.004066938 | 0.04019071 | 0.6569569
0.07837637 | 0.004431814 | 0.05839824 | 0.7158966
0.1304543 | 0.004942606 | 0.08715622 | 0.7984059
0.1825328 | 0.005376652 | 0.1121051 | 0.868518
0.2346119 | 0.005764527 | 0.1343948 | 0.9311716
0.2866908 | 0.006120243 | 0.1546825 | 0.9886299
0.3387701 | 0.006466815 | 0.1729859 | 1.044611
0.390849 | 0.006791249 | 0.1900446 | 1.097017
0.4429286 | 0.007097952 | 0.2060615 | 1.146557
0.4950082 | 0.0074243 | 0.2201674 | 1.199272
0.7838055 | 0.009011625 | 0.2872112 | 1.455673
1.304642 | 0.01174418 | 0.3668297 | 1.897066
1.825482 | 0.01432698 | 0.4207451 | 2.314263
2.346326 | 0.01688365 | 0.4589001 | 2.727238
2.867172 | 0.01943478 | 0.4871584 | 3.139316
3.388022 | 0.02197809 | 0.5090406 | 3.550126
3.908877 | 0.024575 | 0.5252361 | 3.969596
4.429732 | 0.0271849 | 0.5380788 | 4.391157
4.950597 | 0.0298356 | 0.5479222 | 4.819304