## Sheet1
Voltage (V) | Initial Voltage (V) | SOC | Initial SOC | Dc (cm^2/s) | Dt* (cm^2/s) | P | dq/dV (mAh/gV) | Rfit (Ohm) | micR (Ohmcm^2) | Rdrop (Ohm) | Cap Span | Fit Error
3.646319 | 3.645788 | 0.9712437 | 0.9713605 | 2.021247e-13 | 3.167614e-14 | 0.001209978 | 46.7463 | 81.3716 | 1707.456 | 52.70566 | 0.2049433 | 0.08642768
3.650505 | 3.646849 | 0.9689265 | 0.971127 | 5.388751e-14 | 2.412117e-14 | 0.00283488 | 143.9344 | 232.2437 | 4873.273 | 61.70357 | 0.5335137 | 0.0795134
3.659186 | 3.654161 | 0.9628512 | 0.9667261 | 4.662929e-14 | 2.291946e-14 | 0.004211245 | 187.7686 | 305.6264 | 6413.094 | 63.31106 | 0.5879908 | 0.07839143
3.670019 | 3.664212 | 0.9533079 | 0.9589764 | 6.293366e-14 | 3.044635e-14 | 0.006854638 | 229.9869 | 300.9266 | 6314.476 | 61.90345 | 0.7393234 | 0.0663474
3.68144 | 3.675825 | 0.9413676 | 0.9476393 | 8.325109e-14 | 3.793282e-14 | 0.005576533 | 268.5936 | 158.4677 | 3325.198 | 56.6462 | 0.7898068 | 0.05244162
3.692406 | 3.687056 | 0.9283368 | 0.9350959 | 1.170052e-13 | 5.035465e-14 | 0.008468157 | 305.7807 | 150.3958 | 3155.822 | 56.40525 | 0.8289076 | 0.03219462
3.707928 | 3.697349 | 0.9072416 | 0.9215777 | 2.605095e-13 | 9.409459e-14 | 0.01888818 | 324.6317 | 141.9181 | 2977.93 | 39.21425 | 0.7265561 | 0.04349368
3.732212 | 3.718507 | 0.868615 | 0.8929056 | 3.557456e-13 | 1.239733e-13 | 0.01730162 | 424.7519 | 72.75687 | 1526.69 | 34.56689 | 0.872565 | 0.02776268
3.758708 | 3.745917 | 0.81793 | 0.8443245 | 7.460868e-13 | 2.322586e-13 | 0.02528251 | 495.1203 | 43.48926 | 912.5545 | 26.87995 | 0.9043357 | 0.01300028
3.783986 | 3.771499 | 0.7661842 | 0.7915355 | 1.160678e-12 | 2.95369e-13 | 0.02432881 | 486.8935 | 27.35502 | 574.0026 | 22.49303 | 0.9033446 | 0.01639536
3.808913 | 3.796472 | 0.719442 | 0.7408328 | 1.644897e-12 | 3.147717e-13 | 0.02478176 | 412.5238 | 23.20632 | 486.9486 | 20.03594 | 0.9054451 | 0.01776371
3.833731 | 3.821353 | 0.6806073 | 0.6980512 | 2.05792e-12 | 2.991879e-13 | 0.02269505 | 337.5288 | 20.76126 | 435.6428 | 18.3738 | 0.8975481 | 0.01962685
3.858459 | 3.846108 | 0.6487539 | 0.6631633 | 2.410742e-12 | 2.759704e-13 | 0.02079482 | 278.5974 | 19.67385 | 412.8252 | 18.32095 | 0.8870178 | 0.0218578
3.883283 | 3.87081 | 0.6220672 | 0.6343444 | 2.728084e-12 | 2.561365e-13 | 0.0180174 | 235.7433 | 17.80151 | 373.537 | 16.36074 | 0.8736366 | 0.0246029
3.908167 | 3.895755 | 0.5991535 | 0.6097899 | 2.901584e-12 | 2.323841e-13 | 0.01634247 | 205.4287 | 17.42141 | 365.5612 | 16.24603 | 0.8679868 | 0.0312663
3.924109 | 3.920578 | 0.5854654 | 0.5885171 | 2.177989e-12 | 1.740529e-13 | 0.01227666 | 207.1387 | 17.2912 | 362.8289 | 15.60481 | 0.6980847 | 0.05855665
3.948891 | 3.927641 | 0.5671951 | 0.5824138 | 3.361044e-12 | 2.201414e-13 | 0.01576524 | 171.722 | 17.35651 | 364.1994 | 15.54332 | 0.9081871 | 0.02645257
3.982664 | 3.970141 | 0.5434755 | 0.5519765 | 3.079333e-12 | 1.89244e-13 | 0.01313041 | 162.8483 | 16.63797 | 349.1219 | 15.84027 | 0.8283571 | 0.04150187
4.007661 | 3.995188 | 0.5268257 | 0.5349745 | 3.074802e-12 | 1.812019e-13 | 0.01190714 | 156.8944 | 15.68357 | 329.0954 | 15.03187 | 0.8262905 | 0.04289453
4.032558 | 4.020135 | 0.5107618 | 0.5186769 | 3.062186e-12 | 1.752523e-13 | 0.01194588 | 152.7371 | 16.22945 | 340.5498 | 15.6676 | 0.8257542 | 0.04305509
4.057449 | 4.04498 | 0.4951349 | 0.5028467 | 3.04759e-12 | 1.693994e-13 | 0.01171763 | 148.398 | 16.46331 | 345.457 | 15.84988 | 0.8246334 | 0.04347812
4.08234 | 4.069917 | 0.4799901 | 0.4874232 | 3.094766e-12 | 1.667477e-13 | 0.01159181 | 143.6315 | 16.57051 | 347.7063 | 15.88591 | 0.8235287 | 0.04501985
4.107209 | 4.094764 | 0.4653724 | 0.472557 | 3.104981e-12 | 1.618646e-13 | 0.01165387 | 138.522 | 17.21688 | 361.2695 | 16.26438 | 0.8221325 | 0.04498227
4.1321 | 4.119653 | 0.4512129 | 0.4581877 | 3.105155e-12 | 1.578925e-13 | 0.01139962 | 134.4737 | 17.34729 | 364.0058 | 16.50999 | 0.8187899 | 0.047744
4.156976 | 4.144546 | 0.4373334 | 0.4442381 | 2.92957e-12 | 1.484521e-13 | 0.01053118 | 133.1742 | 17.15201 | 359.9082 | 15.79665 | 0.8138851 | 0.04944074
4.181895 | 4.169405 | 0.4234075 | 0.4304287 | 2.834096e-12 | 1.465239e-13 | 0.01133115 | 134.8016 | 18.8463 | 395.4603 | 16.78468 | 0.8088556 | 0.05108654