## Sheet1
Voltage (V) | Initial Voltage (V) | SOC | Initial SOC | Dc (cm^2/s) | Dt* (cm^2/s) | P | dq/dV (mAh/gV) | Rfit (Ohm) | micR (Ohmcm^2) | Rdrop (Ohm) | Cap Span | Fit Error
4.176253 | 4.180918 | 0.3189433 | 0.3179221 |  |  |  | 47.08518 |  |  | 71.12851
4.159959 | 4.171588 | 0.3253586 | 0.3199644 | 7.236254e-11 | 3.121903e-12 | 0.180781 | 99.86931 | 119.3917 | 738.549 | 71.3949 | 1.04269 | 0.05403067
4.136367 | 4.14833 | 0.3363414 | 0.3307528 | 5.139417e-11 | 2.194366e-12 | 0.118124 | 100.5105 | 109.139 | 675.1266 | 67.72296 | 0.9804264 | 0.03186749
4.112482 | 4.124404 | 0.3477668 | 0.34193 | 3.891461e-11 | 1.710481e-12 | 0.09006355 | 105.1448 | 105.0548 | 649.8618 | 69.86376 | 0.9257913 | 0.01383802
4.088546 | 4.100559 | 0.3600188 | 0.3536036 | 2.992499e-11 | 1.410071e-12 | 0.07084513 | 114.496 | 98.68537 | 610.4609 | 65.39154 | 0.8728664 | 0.01131945
4.06441 | 4.076534 | 0.3737215 | 0.3664341 | 2.405205e-11 | 1.254084e-12 | 0.06442141 | 128.7008 | 99.32632 | 614.4257 | 67.87849 | 0.8949246 | 0.02087636
4.040049 | 4.052285 | 0.389267 | 0.3810089 | 1.986354e-11 | 1.147526e-12 | 0.05769894 | 144.8425 | 95.71558 | 592.0899 | 66.42423 | 0.861545 | 0.02850721
4.015508 | 4.027812 | 0.4066272 | 0.397525 | 1.916789e-11 | 1.192368e-12 | 0.06061483 | 158.2891 | 95.35002 | 589.8286 | 67.26357 | 0.8435468 | 0.03282924
3.990787 | 4.003204 | 0.4252131 | 0.4157294 | 1.921449e-11 | 1.219557e-12 | 0.06220769 | 163.5979 | 94.45059 | 584.2648 | 66.71472 | 0.8411702 | 0.0303152
3.966066 | 3.97837 | 0.4440904 | 0.4346967 | 1.910323e-11 | 1.202645e-12 | 0.06122314 | 163.9069 | 93.3209 | 577.2766 | 66.6438 | 0.8304076 | 0.03558996
3.941433 | 3.953762 | 0.4625058 | 0.4534841 | 1.971223e-11 | 1.18296e-12 | 0.06062249 | 157.3317 | 93.293 | 577.104 | 65.92308 | 0.8285995 | 0.03583151
3.916736 | 3.929105 | 0.4802477 | 0.4715275 | 1.965473e-11 | 1.130107e-12 | 0.06020492 | 151.358 | 96.5888 | 597.4916 | 68.57422 | 0.8223801 | 0.04145978
3.891901 | 3.904368 | 0.4977104 | 0.4889678 | 1.846119e-11 | 1.055804e-12 | 0.05605364 | 150.7807 | 96.10936 | 594.5259 | 69.10255 | 0.814832 | 0.04585438
3.866992 | 3.879434 | 0.5155894 | 0.5064529 | 1.647003e-11 | 9.851154e-13 | 0.05046612 | 157.5439 | 92.82638 | 574.2176 | 68.06966 | 0.8006978 | 0.05063514
3.841917 | 3.854549 | 0.5349287 | 0.5247258 | 1.42221e-11 | 9.418895e-13 | 0.04890408 | 173.7573 | 94.45085 | 584.2664 | 70.1637 | 0.7819243 | 0.05467842
3.816688 | 3.829284 | 0.5573923 | 0.5451317 | 1.096524e-11 | 8.835967e-13 | 0.04429492 | 209.6558 | 91.95939 | 568.8544 | 68.07605 | 0.8244422 | 0.05460743
3.7915 | 3.804092 | 0.5856396 | 0.5696529 | 8.381189e-12 | 8.91569e-13 | 0.0439199 | 272.2382 | 91.87004 | 568.3017 | 68.06757 | 0.8402689 | 0.05315299
3.76644 | 3.778907 | 0.6220726 | 0.6016264 | 7.013679e-12 | 9.939413e-13 | 0.04879524 | 351.3625 | 94.50254 | 584.5862 | 69.21699 | 0.8459715 | 0.04451006
3.741716 | 3.753973 | 0.6649048 | 0.6425188 | 7.122058e-12 | 1.188384e-12 | 0.05952519 | 392.0757 | 101.7402 | 629.3579 | 68.88104 | 0.8534675 | 0.03477432
3.717384 | 3.729459 | 0.7078292 | 0.6872907 | 7.941276e-12 | 1.331417e-12 | 0.0719443 | 365.6625 | 118.2478 | 731.4726 | 73.4674 | 0.8251314 | 0.03180987
3.695571 | 3.712163 | 0.752306 | 0.7283676 | 6.774954e-12 | 1.07414e-12 | 0.06902518 | 311.5699 | 156.0677 | 965.4239 | 80.52113 | 0.9081416 | 0.0344456
3.666955 | 3.678979 | 0.7920442 | 0.7762444 | 4.814702e-12 | 7.627942e-13 | 0.05816018 | 275.2008 | 209.4952 | 1295.923 | 86.95882 | 0.8494811 | 0.05550719
3.642862 | 3.654931 | 0.8231486 | 0.8078439 | 2.615429e-12 | 4.62892e-13 | 0.04765557 | 271.7157 | 320.054 | 1979.832 | 104.7552 | 0.8048737 | 0.05888143
3.619239 | 3.630793 | 0.854488 | 0.8384532 | 1.383792e-12 | 3.102528e-13 | 0.03568692 | 293.9955 | 418.6633 | 2589.822 | 101.2329 | 0.7589534 | 0.05664102
3.598359 | 3.607685 | 0.8842438 | 0.8705228 | 9.138319e-13 | 2.191797e-13 | 0.03229123 | 258.9055 | 651.3948 | 4029.483 | 106.4028 | 0.6906899 | 0.03814277
3.581696 | 3.589033 | 0.9088124 | 0.8979649 | 1.98648e-13 | 6.555768e-14 | 0.01427577 | 288.4301 | 1189.165 | 7356.094 | 111.5265 | 0.3957909 | 0.02676662
3.568885 | 3.574359 | 0.9276309 | 0.9196599 | 8.74343e-14 | 3.345923e-14 | 0.007950447 | 270.9277 | 1601.856 | 9908.973 | 120.2102 | 0.2446161 | 0.0303179
3.559874 | 3.563411 | 0.9407847 | 0.9356019 | 9.508007e-15 | 7.922041e-15 | 0.001947001 | 489.5117 | 1996.554 | 12350.54 | 115.4105 | 0.06919278 | 0.03769231
3.553671 | 3.556336 | 0.9497132 | 0.9459675 | 8.594372e-15 | 5.996806e-15 | 0.001414533 | 351.4337 | 2235.234 | 13827 | 119.149 | 0.05502502 | 0.04991184
3.5488 | 3.551006 | 0.9564578 | 0.953459 | 5.453181e-15 | 3.961383e-15 | 0.0007816135 | 319.0543 | 2144.099 | 13263.25 | 118.4497 | 0.03695404 | 0.04330213
3.544496 | 3.546593 | 0.9619593 | 0.9594566 | 3.615493e-15 | 2.771719e-15 | 0.0004632584 | 295.8545 | 2067.021 | 12786.45 | 118.9978 | 0.02882907 | 0.05964848
3.540543 | 3.542398 | 0.9667479 | 0.964462 | 3.394767e-15 | 2.557651e-15 | 0.0003569723 | 255.4203 | 1964.883 | 12154.63 | 118.3803 | 0.02427474 | 0.04178647