## Sheet1
Voltage (V) | Initial Voltage (V) | SOC | Initial SOC | Dc (cm^2/s) | Dt* (cm^2/s) | P | dq/dV (mAh/gV) | Rfit (Ohm) | micR (Ohmcm^2) | Rdrop (Ohm) | Cap Span | Fit Error
3.579412 | 3.55645 | 0.9304681 | 0.9543143 |  |  |  | 292.7595 |  |  | 296.2241
3.620736 | 3.602375 | 0.8867182 | 0.906622 | 4.67434e-13 | 1.354412e-13 | 0.1818692 | 306.3927 | 10195.63 | 28464.16 | 293.2885 | 0.7659175 | 0.03921314
3.652924 | 3.639097 | 0.8391446 | 0.8668145 | 4.777789e-13 | 1.899435e-13 | 0.1545667 | 564.9007 | 4598.018 | 12836.74 | 303.2143 | 0.7909116 | 0.0181764
3.679525 | 3.666752 | 0.7928318 | 0.8114748 | 9.517234e-13 | 2.275811e-13 | 0.1179422 | 413.4584 | 2406.469 | 6718.38 | 309.7293 | 0.7914483 | 0.03733317
3.699256 | 3.686422 | 0.7607776 | 0.7741889 | 2.452536e-12 | 3.74562e-13 | 0.1764133 | 292.5972 | 1973.784 | 5510.41 | 297.2405 | 0.6593096 | 0.01061917
3.725343 | 3.712089 | 0.7326739 | 0.7473664 | 2.072443e-12 | 3.139434e-13 | 0.1038111 | 312.3367 | 1287.633 | 3594.813 | 277.2185 | 0.7342394 | 0.01767277
3.75152 | 3.738598 | 0.7025972 | 0.7179815 | 1.926301e-12 | 2.943718e-13 | 0.07283612 | 336.1444 | 903.1311 | 2521.361 | 262.0603 | 0.7453935 | 0.02122636
3.776996 | 3.764442 | 0.6721163 | 0.6872129 | 2.17759e-12 | 3.187851e-13 | 0.06470195 | 339.6161 | 702.436 | 1961.061 | 249.8469 | 0.7577692 | 0.02558827
3.801841 | 3.78955 | 0.6437276 | 0.6570198 | 2.743885e-12 | 3.475441e-13 | 0.06254333 | 305.7952 | 598.4645 | 1670.793 | 242.2979 | 0.739578 | 0.03082776
3.826309 | 3.814131 | 0.6193607 | 0.6304355 | 3.091543e-12 | 3.202707e-13 | 0.05180083 | 257.0996 | 523.2556 | 1460.825 | 224.7658 | 0.7385241 | 0.04277762
3.850744 | 3.838487 | 0.5988633 | 0.6082858 | 3.294781e-12 | 2.835523e-13 | 0.04368793 | 217.635 | 489.1701 | 1365.665 | 226.6665 | 0.7089262 | 0.04781
3.875415 | 3.863001 | 0.580743 | 0.5894407 | 3.195398e-12 | 2.466321e-13 | 0.03659573 | 197.8295 | 464.8022 | 1297.635 | 216.3212 | 0.7099479 | 0.05451936
3.900442 | 3.88783 | 0.5631387 | 0.5720452 | 2.833704e-12 | 2.180665e-13 | 0.0325237 | 199.2947 | 462.385 | 1290.886 | 218.1305 | 0.7079475 | 0.05512512
3.925914 | 3.913053 | 0.5438958 | 0.5542323 | 2.305133e-12 | 2.00411e-13 | 0.03004536 | 227.0427 | 460.9223 | 1286.803 | 218.1482 | 0.6898245 | 0.05181221
3.950715 | 3.938775 | 0.5206795 | 0.5335593 | 1.485216e-12 | 1.730336e-13 | 0.02557461 | 306.0831 | 451.683 | 1261.008 | 209.8397 | 0.670927 | 0.05522688
3.988036 | 3.962655 | 0.474077 | 0.5077996 | 1.198825e-12 | 1.703961e-13 | 0.02574373 | 373.0587 | 462.1599 | 1290.258 | 217.9321 | 0.8583307 | 0.04578531
4.024958 | 4.013418 | 0.4269028 | 0.4403545 | 2.206372e-12 | 2.82504e-13 | 0.04253045 | 329.7656 | 469.3207 | 1310.249 | 203.4688 | 0.6840436 | 0.04903434
4.048144 | 4.036498 | 0.4034391 | 0.4134511 | 2.477913e-12 | 2.380279e-13 | 0.0342105 | 243.3755 | 455.4602 | 1271.554 | 210.5903 | 0.6408846 | 0.06437936
4.071632 | 4.05979 | 0.3854256 | 0.3934271 | 2.632444e-12 | 2.020451e-13 | 0.02757366 | 191.3844 | 439.4228 | 1226.78 | 201.9585 | 0.586897 | 0.0766398
4.095792 | 4.083474 | 0.3703775 | 0.3774241 | 2.524362e-12 | 1.663349e-13 | 0.02200773 | 161.7554 | 432.7317 | 1208.1 | 205.5171 | 0.5853193 | 0.08457691
4.121132 | 4.108111 | 0.356257 | 0.3633309 | 2.398904e-12 | 1.525841e-13 | 0.02085167 | 153.5588 | 454.472 | 1268.795 | 212.9395 | 0.5914271 | 0.08174543