## Sheet1
Voltage (V) | Initial Voltage (V) | SOC | Initial SOC | Dc (cm^2/s) | Dt* (cm^2/s) | P | dq/dV (mAh/gV) | Rfit (Ohm) | micR (Ohmcm^2) | Rdrop (Ohm) | Cap Span | Fit Error
4.066632 | 4.078468 | 0.4023459 | 0.3963378 | 5.568086e-12 | 3.496847e-13 | 0.0291193 | 158.9727 | 213.6447 | 737.3789 | 83.56512 | 0.7874077 | 0.04179088
4.042205 | 4.054797 | 0.4171201 | 0.4083539 | 3.936782e-12 | 3.347208e-13 | 0.02619889 | 217.6124 | 198.6083 | 685.4818 | 79.67875 | 0.8188345 | 0.04147262
4.017017 | 4.029613 | 0.4389759 | 0.4258864 | 2.718717e-12 | 3.406448e-13 | 0.02546521 | 324.8346 | 187.2667 | 646.337 | 79.00849 | 0.8611845 | 0.0394891
3.992029 | 4.004421 | 0.469209 | 0.4520655 | 2.778249e-12 | 4.577546e-13 | 0.03423139 | 431.97 | 185.2419 | 639.3488 | 80.41593 | 0.8749951 | 0.02533259
3.967215 | 3.979636 | 0.5002749 | 0.4863525 | 5.154112e-12 | 6.850012e-13 | 0.04856909 | 349.7676 | 174.971 | 603.8994 | 75.25586 | 0.8901223 | 0.01213789
3.942416 | 3.954793 | 0.5249486 | 0.5141972 | 6.20641e-12 | 6.4175e-13 | 0.04174746 | 271.447 | 160.9326 | 555.447 | 73.66881 | 0.8727923 | 0.02265592
3.91754 | 3.93004 | 0.5448404 | 0.5357001 | 6.907682e-12 | 6.047603e-13 | 0.03757939 | 228.5526 | 154.5862 | 533.5429 | 77.02847 | 0.8552715 | 0.03073548
3.89242 | 3.905041 | 0.5622682 | 0.5539807 | 7.548522e-12 | 5.988227e-13 | 0.03488395 | 205.5371 | 146.0202 | 503.978 | 73.66254 | 0.8618672 | 0.03550113
3.867181 | 3.879799 | 0.5789032 | 0.5705557 | 7.081876e-12 | 5.706174e-13 | 0.03080904 | 206.7697 | 136.6415 | 471.608 | 71.35743 | 0.8583319 | 0.03940865
3.84195 | 3.854563 | 0.5966942 | 0.5872507 | 6.146187e-12 | 5.672288e-13 | 0.02887464 | 233.7982 | 130.4996 | 450.4098 | 67.30552 | 0.8397526 | 0.04782972
3.816764 | 3.829337 | 0.617699 | 0.6061377 | 4.836596e-12 | 5.587868e-13 | 0.02813768 | 287.2042 | 131.5519 | 454.0417 | 68.69936 | 0.8590365 | 0.04708459
3.791738 | 3.804191 | 0.6433109 | 0.6292604 | 4.041898e-12 | 5.888423e-13 | 0.03014812 | 351.906 | 137.6537 | 475.1014 | 65.8832 | 0.8700769 | 0.03907482
3.766945 | 3.779284 | 0.6727872 | 0.6573613 | 3.716255e-12 | 6.25107e-13 | 0.0344425 | 389.8155 | 154.4079 | 532.9274 | 69.66661 | 0.8805678 | 0.02751396
3.742363 | 3.7546051 | 0.703323 | 0.688213 | 3.615039e-12 | 6.327148e-13 | 0.04038152 | 384.4465 | 188.7006 | 651.2861 | 74.07764 | 0.8677505 | 0.02298402
3.717976 | 3.730121 | 0.7328301 | 0.718433 | 3.158133e-12 | 5.659223e-13 | 0.04331179 | 369.3341 | 241.1548 | 832.3279 | 84.57002 | 0.8298002 | 0.02418481
3.694505 | 3.710745 | 0.7665325 | 0.7472273 | 1.601332e-12 | 3.139596e-13 | 0.03717352 | 369.3615 | 408.1691 | 1408.765 | 87.79764 | 0.9271174 | 0.04207257
3.666198 | 3.678265 | 0.8054697 | 0.7858376 | 6.952713e-13 | 2.099276e-13 | 0.03151322 | 498.0282 | 591.0499 | 2039.965 | 95.73024 | 0.8713635 | 0.0560468
3.64269 | 3.654132 | 0.8459114 | 0.8251018 | 1.047915e-12 | 4.333445e-13 | 0.1046798 | 567.4205 | 1143.33 | 3946.117 | 112.5968 | 0.8099088 | 0.03099303
3.620693 | 3.631249 | 0.8773903 | 0.8667209 | 1.083661e-12 | 2.944239e-13 | 0.07284893 | 307.6801 | 1418.959 | 4897.432 | 106.0928 | 0.7061659 | 0.06307289
3.600763 | 3.610136 | 0.8953538 | 0.8880598 | 3.734795e-13 | 9.045353e-14 | 0.03635454 | 238.8796 | 2646.381 | 9133.788 | 112.3914 | 0.5360254 | 0.05569799