## All
Voltage (V) | Voltage STD | SOC | SOC STD | Dc (cm^2/s) | Dc geoSTD | Dt* (cm^2/s) | Dt* geoSTD | dq/dV (mAh/gV) | dq/dV STD | Rfit (Ohm) | Rfit geoSTD | micR (Ohmcm^2) | micR geoSTD | Rdrop (Ohm) | Rdrop geoSTD | Cap Span | Cap Span STD | Fit Error | Fit Error STD
3.5375 |  | 0.9599077 | [7 empty] | 23016.57 |  | 79440.01 |  | 10.13139
3.5625 | 0.01891302 | 0.9350203 | 0.02295248 | 1.003823e-12 |  | 1.152297e-12 |  | 465.05 |  | 9342.724 |  | 32245.72 |  | 182.5147 | 1.98354 | 0.5222861 |  | 0.0591532
3.5875 | 0.008527917 | 0.9225765 | 0.0111604 | 4.820261e-13 |  | 1.776715e-13 |  | 297.7766 | 7.095172 | [6 empty] | 0.7444583 |  | 0.03484107
3.6125 | 0.01052522 | 0.8810516 | 0.00985106 | 5.596969e-13 | 1.586143 | 1.551401e-13 | 1.632801 | 304.6108 | 51.76734 | 4675.034 | 2.010993 | 15034.14 | 1.788036 | 167.7131 | 1.646866 | 0.6538982 | 0.1021902 | 0.06499643 | 0.02661032
3.6375 | 0.01452751 | 0.8536851 | 0.02014457 | 5.756157e-13 | 1.797247 | 2.252734e-13 | 1.999604 | 522.6089 | 118.938 | 2353.423 | 1.665699 | 7305.357 | 1.504998 | 187.8871 | 1.658202 | 0.7945817 | 0.04779595 | 0.03575097 | 0.005419449
3.6625 | 0.01506291 | 0.8169805 | 0.02391427 | 6.280236e-13 | 1.419759 | 2.202245e-13 | 1.587189 | 549.5312 | 66.03368 | 1540.24 | 1.553181 | 4781.122 | 1.378601 | 185.128 | 1.699179 | 0.8329141 | 0.03585806 | 0.04096233 | 0.02094091
3.6875 | 0.01532405 | 0.7805096 | 0.02053125 | 1.495894e-12 | 1.482912 | 3.052406e-13 | 1.233941 | 376.5954 | 61.70605 | 998.3429 | 1.733942 | 3098.997 | 1.551752 | 168.1099 | 1.743015 | 0.8101165 | 0.1147954 | 0.02679091 | 0.01526824
3.7125 | 0.01388193 | 0.7417311 | 0.01776124 | 1.942074e-12 | 1.657672 | 3.559118e-13 | 1.605691 | 368.4997 | 12.38738 | 663.8388 | 1.7237 | 2060.649 | 1.538668 | 160.5926 | 1.77643 | 0.8124395 | 0.06948464 | 0.03310768 | 0.02226839
3.7375 | 0.01460731 | 0.7132033 | 0.01676734 | 2.488478e-12 | 1.312449 | 4.211698e-13 | 1.362008 | 364.996 | 36.77104 | 436.7402 | 1.826422 | 1355.703 | 1.631912 | 149.1429 | 1.761402 | 0.7991215 | 0.05753537 | 0.02248636 | 0.01059828
3.7625 | 0.01473213 | 0.6830251 | 0.0170779 | 2.476921e-12 | 1.361434 | 4.128842e-13 | 1.414237 | 380.1781 | 29.9651 | 346.1093 | 1.842123 | 1074.372 | 1.641679 | 138.8201 | 1.808951 | 0.8151291 | 0.05944124 | 0.02616296 | 0.007238325
3.7875 | 0.01478456 | 0.6535382 | 0.01608199 | 2.837597e-12 | 1.411995 | 4.257987e-13 | 1.472303 | 357.9537 | 24.37845 | 292.1314 | 1.884055 | 906.817 | 1.67744 | 133.0212 | 1.821683 | 0.8126433 | 0.05335076 | 0.03142314 | 0.009642179
3.8125 | 0.01477768 | 0.6270473 | 0.01385086 | 3.579159e-12 | 1.490792 | 4.392886e-13 | 1.563551 | 302.7051 | 23.85907 | 260.0613 | 1.894117 | 807.2668 | 1.68346 | 125.6917 | 1.835638 | 0.8015935 | 0.06078447 | 0.0361655 | 0.01228846
3.8375 | 0.01472973 | 0.6046898 | 0.01156417 | 4.349252e-12 | 1.591621 | 4.301579e-13 | 1.641979 | 249.3087 | 18.7292 | 247.0224 | 1.908782 | 766.7922 | 1.693857 | 127.2411 | 1.832325 | 0.7859496 | 0.06529733 | 0.04273833 | 0.008651882
3.8625 | 0.01468491 | 0.5857111 | 0.01011516 | 4.834891e-12 | 1.650312 | 4.107297e-13 | 1.673657 | 217.0919 | 10.15859 | 243.5197 | 1.888533 | 755.9193 | 1.674516 | 125.3372 | 1.824792 | 0.7804683 | 0.07270928 | 0.04469805 | 0.004432354
3.8875 | 0.01465566 | 0.5683303 | 0.009749881 | 4.786566e-12 | 1.658217 | 3.89191e-13 | 1.666084 | 210.0916 | 10.30328 | 244.5727 | 1.89357 | 759.188 | 1.677166 | 129.9718 | 1.795348 | 0.7754544 | 0.07396273 | 0.0489578 | 0.00933762
3.9125 | 0.01465107 | 0.5505113 | 0.01055983 | 4.12766e-12 | 1.636327 | 3.595501e-13 | 1.654474 | 227.621 | 22.2207 | 247.5996 | 1.890919 | 768.5839 | 1.674163 | 128.2083 | 1.774483 | 0.7732879 | 0.06598695 | 0.04937235 | 0.01357
3.9375 | 0.01447638 | 0.5302214 | 0.012602 | 3.419964e-12 | 1.602255 | 3.514811e-13 | 1.656221 | 270.9571 | 33.72865 | 250.6009 | 1.891991 | 777.9005 | 1.675174 | 128.7212 | 1.728013 | 0.773845 | 0.08435354 | 0.045255 | 0.01765354
3.9625 | 0.01903381 | 0.5012121 | 0.02234292 | 2.421426e-12 | 1.705425 | 3.318132e-13 | 1.761451 | 362.4631 | 43.6878 | 262.3885 | 1.884539 | 814.4908 | 1.668124 | 129.667 | 1.78505 | 0.7626118 | 0.0919506 | 0.04831685 | 0.03029771
3.9875 | 0.01237771 | 0.47745 | 0.0157032 | 1.704907e-12 | 1.474244 | 2.799725e-13 | 1.570089 | 432.177 | 45.48858 | 282.8045 | 1.971933 | 877.865 | 1.697296 | 125.8484 | 2.069209 | 0.8431093 | 0.06000975 | 0.03818531 | 0.01241497
4.0125 | 0.01614105 | 0.4420445 | 0.01967258 | 2.084519e-12 | 1.347317 | 2.577582e-13 | 1.39685 | 319.7985 | 13.22495 | 276.7774 | 1.879365 | 859.156 | 1.666731 | 130.414 | 1.732993 | 0.774137 | 0.08860973 | 0.04031763 | 0.008333388
4.0375 | 0.01466336 | 0.4184911 | 0.0142945 | 2.966272e-12 | 1.341074 | 2.919073e-13 | 1.611316 | 258.3541 | 74.81837 | 273.467 | 1.903054 | 848.8801 | 1.689639 | 132.1392 | 1.790209 | 0.7260783 | 0.07281917 | 0.05115836 | 0.01345207
4.0625 | 0.01414219 | 0.4011248 | 0.0122642 | 3.604124e-12 | 1.396345 | 2.699113e-13 | 1.536677 | 194.6255 | 58.39176 | 274.1258 | 1.913327 | 850.925 | 1.703368 | 128.9368 | 1.759311 | 0.6804423 | 0.0823193 | 0.06253312 | 0.02510847
4.0875 | 0.01287837 | 0.3900867 | 0.01505962 | 2.752566e-12 | 1.130199 | 2.253854e-13 | 1.536721 | 207.8425 | 65.17704 | 362.8496 | 1.595536 | 1087.216 | 1.415891 | 155.2765 | 1.711519 | 0.5732459 | 0.01707433 | 0.1119945 | 0.03877427
4.1125 |  | 0.356257 |  | 2.398904e-12 |  | 1.525841e-13 |  | 153.5588 |  | 454.472 |  | 1268.795 |  | 212.9395 |  | 0.5914271 |  | 0.08174543

## Discharge
Voltage (V) | Voltage STD | SOC | SOC STD | Dc (cm^2/s) | Dc geoSTD | Dt* (cm^2/s) | Dt* geoSTD | dq/dV (mAh/gV) | dq/dV STD | Rfit (Ohm) | Rfit geoSTD | micR (Ohmcm^2) | micR geoSTD | Rdrop (Ohm) | Rdrop geoSTD | Cap Span | Cap Span STD | Fit Error | Fit Error STD
3.5375
3.5625
3.5875
3.6125 | 0.01252558 | 0.8813466 | 0.01250754 | 5.943338e-13 | 1.725472 | 1.623236e-13 | 1.804285 | 304.0169 | 63.38508 | 2646.381 |  | 9133.788 |  | 112.3914 |  | 0.6165585 | 0.08543248 | 0.07359085 | 0.02487928
3.6375 | 0.0125519 | 0.8585186 | 0.01862718 | 7.663844e-13 | 1.556547 | 3.238739e-13 | 1.509516 | 590.0261 | 31.96911 | 1916.963 | 1.530235 | 5950.522 | 1.317115 | 169.7414 | 1.943766 | 0.7754556 | 0.04872425 | 0.0363216 | 0.007535727
3.6625 | 0.01354994 | 0.8228328 | 0.02317388 | 5.742745e-13 | 1.310475 | 1.718301e-13 | 1.327378 | 498.2809 | 0.3574953 | 1543.216 | 1.5283 | 4790.359 | 1.315449 | 176.1709 | 1.883365 | 0.8443055 | 0.03826572 | 0.05863944 | 0.003666553
3.6875 | 0.01578944 | 0.7908251 | 0.02118586 | 1.601332e-12 |  | 3.139596e-13 |  | 369.3615 |  | 849.5913 | 1.670552 | 2637.251 | 1.437889 | 152.911 | 1.939262 | 0.9271174 |  | 0.04207257
3.7125 | 0.01342565 | 0.7457025 | 0.0207507 | 1.790007e-12 | 1.796602 | 3.30017e-13 | 1.732692 | 373.8683 | 7.565653 | 583.0558 | 1.655843 | 1809.887 | 1.425229 | 147.4293 | 2.08133 | 0.81967 | 0.08323758 | 0.04090817 | 0.01946115
3.7375 | 0.01424685 | 0.7136307 | 0.01757979 | 2.688005e-12 | 1.520495 | 4.72992e-13 | 1.509009 | 389.6717 | 7.389555 | 367.6053 | 1.815192 | 1141.099 | 1.562384 | 137.3778 | 1.985981 | 0.821295 | 0.06569813 | 0.02998101 | 0.009895237
3.7625 | 0.01436692 | 0.684095 | 0.01789034 | 2.706244e-12 | 1.566 | 4.536161e-13 | 1.573808 | 390.631 | 1.153261 | 296.8935 | 1.898261 | 921.5991 | 1.633884 | 124.8578 | 2.092389 | 0.8354818 | 0.06376125 | 0.03168069 | 0.005892653
3.7875 | 0.01454963 | 0.654745 | 0.01703575 | 2.878e-12 | 1.616549 | 4.145939e-13 | 1.642451 | 349.2323 | 3.781153 | 251.0067 | 1.988023 | 779.16 | 1.711144 | 118.2238 | 2.112598 | 0.82404 | 0.06510608 | 0.03959934 | 0.0007417811
3.8125 | 0.0147676 | 0.6278962 | 0.01472117 | 3.380261e-12 | 1.659728 | 3.865525e-13 | 1.683943 | 284.9191 | 3.231708 | 228.086 | 2.042454 | 708.011 | 1.757995 | 113.9871 | 2.171189 | 0.809299 | 0.07033936 | 0.04624765 | 0.001183623
3.8375 | 0.0149329 | 0.60513 | 0.01212317 | 4.116049e-12 | 1.762991 | 3.79622e-13 | 1.76461 | 233.9881 | 0.2685777 | 221.7456 | 2.09259 | 688.3297 | 1.801148 | 117.6082 | 2.138934 | 0.7803801 | 0.08396542 | 0.04881642 | 0.001395417
3.8625 | 0.0150285 | 0.586016 | 0.01039377 | 4.60588e-12 | 1.837493 | 3.76417e-13 | 1.801002 | 209.9748 | 4.532711 | 222.0194 | 2.120189 | 689.1796 | 1.824904 | 116.9985 | 2.185719 | 0.7936875 | 0.09142105 | 0.04413495 | 0.006683985
3.8875 | 0.01504699 | 0.5688206 | 0.009880617 | 4.75152e-12 | 1.924413 | 3.89827e-13 | 1.835045 | 212.8824 | 10.38781 | 230.1903 | 2.090863 | 714.5431 | 1.799662 | 122.801 | 2.154859 | 0.78989 | 0.1017912 | 0.0426869 | 0.01016222
3.9125 | 0.01493199 | 0.5515602 | 0.01051976 | 4.23429e-12 | 1.997991 | 3.902193e-13 | 1.858185 | 241.0877 | 17.72723 | 241.3405 | 2.035193 | 749.1549 | 1.751745 | 122.1155 | 2.043873 | 0.794572 | 0.08584205 | 0.03993937 | 0.01301627
3.9375 | 0.01472231 | 0.5324313 | 0.01216748 | 3.846038e-12 | 1.967486 | 4.241774e-13 | 1.79598 | 290.2839 | 26.63945 | 253.9756 | 2.018062 | 788.3762 | 1.737 | 125.1161 | 1.985732 | 0.7961745 | 0.1083539 | 0.03234725 | 0.01370561
3.9625 | 0.01450874 | 0.5095419 | 0.01503328 | 3.191744e-12 | 1.969401 | 4.521891e-13 | 1.799217 | 373.5782 | 33.67325 | 267.585 | 2.052501 | 830.6214 | 1.766642 | 124.2278 | 2.093798 | 0.8201024 | 0.09902313 | 0.02653977 | 0.02036733
3.9875 | 0.01443873 | 0.4814078 | 0.01829125 | 1.903101e-12 | 1.707531 | 3.167524e-13 | 1.683259 | 435.9911 | 5.686748 | 282.8045 | 1.971933 | 877.865 | 1.697296 | 125.8484 | 2.069209 | 0.8147839 | 0.08515143 | 0.02776122 | 0.003434607
4.0125 | 0.01470867 | 0.4512733 | 0.01723379 | 2.02614e-12 | 1.51561 | 2.462105e-13 | 1.582696 | 314.815 | 14.16984 | 297.7344 | 1.956387 | 924.2094 | 1.683915 | 131.9226 | 2.013833 | 0.8191837 | 0.05939812 | 0.03595928 | 0.00499192
4.0375 | 0.0149065 | 0.4262067 | 0.01223017 | 2.916796e-12 | 1.528201 | 2.406276e-13 | 1.594812 | 211.0526 | 9.276968 | 302.1929 | 1.967466 | 938.0494 | 1.693451 | 133.9191 | 2.109083 | 0.7690819 | 0.07036091 | 0.03964358 | 0.002586655
4.0625 | 0.01427592 | 0.4088203 | 0.008129636 | 4.052675e-12 | 1.567151 | 2.473909e-13 | 1.631347 | 154.5249 | 6.290135 | 315.8113 | 1.926928 | 980.3228 | 1.658559 | 131.9865 | 2.041631 | 0.7329948 | 0.07695147 | 0.04137073 | 0.0005941855
4.0875 | 0.003319611 | 0.4018518 | 0.0006987171 | [6 empty] | 332.2619 | 1.867368 | 1031.388 | 1.607294 | 134.9692 | 1.969939
4.1125

## Charge
Voltage (V) | Voltage STD | SOC | SOC STD | Dc (cm^2/s) | Dc geoSTD | Dt* (cm^2/s) | Dt* geoSTD | dq/dV (mAh/gV) | dq/dV STD | Rfit (Ohm) | Rfit geoSTD | micR (Ohmcm^2) | micR geoSTD | Rdrop (Ohm) | Rdrop geoSTD | Cap Span | Cap Span STD | Fit Error | Fit Error STD
3.5375 |  | 0.9599077 | [7 empty] | 23016.57 |  | 79440.01 |  | 10.13139
3.5625 | 0.01891302 | 0.9350203 | 0.02295248 | 1.003823e-12 |  | 1.152297e-12 |  | 465.05 |  | 9342.724 |  | 32245.72 |  | 182.5147 | 1.98354 | 0.5222861 |  | 0.0591532
3.5875 | 0.008527917 | 0.9225765 | 0.0111604 | 4.820261e-13 |  | 1.776715e-13 |  | 297.7766 | 7.095172 | [6 empty] | 0.7444583 |  | 0.03484107
3.6125 | 0.005140139 | 0.880609 | 0.00863966 | 4.67434e-13 |  | 1.354412e-13 |  | 306.3927 |  | 6213.711 | 2.014398 | 19288.23 | 1.733846 | 204.8726 | 1.660926 | 0.7659175 |  | 0.03921314
3.6375 | 0.01583974 | 0.8472405 | 0.02424724 | 3.247166e-13 |  | 1.089878e-13 |  | 387.7745 |  | 2889.259 | 1.92915 | 8968.666 | 1.660471 | 207.9725 | 1.704388 | 0.8328339 |  | 0.03460972
3.6625 | 0.0153853 | 0.8111282 | 0.0265717 | 6.868034e-13 | 1.670659 | 2.822489e-13 | 1.750878 | 600.7815 | 50.74308 | 1537.27 | 1.884728 | 4771.902 | 1.622236 | 194.5406 | 1.930331 | 0.8215227 | 0.04329062 | 0.02328521 | 0.007224941
3.6875 | 0.01268759 | 0.772773 | 0.01891089 | 1.462314e-12 | 1.615013 | 3.023885e-13 | 1.292306 | 379.0067 | 75.34301 | 1173.139 | 2.087093 | 3641.588 | 1.796417 | 184.8195 | 1.958112 | 0.7711162 | 0.1031544 | 0.02169702 | 0.01392813
3.7125 | 0.01326463 | 0.7364359 | 0.01506301 | 2.48027e-12 |  | 4.464376e-13 |  | 352.3939 |  | 755.8144 | 2.124303 | 2346.154 | 1.828444 | 174.9312 | 1.917692 | 0.7907481 |  | 0.009706219
3.7375 | 0.01540663 | 0.7127758 | 0.0186136 | 2.303761e-12 | 1.161422 | 3.750253e-13 | 1.28585 | 340.3203 | 39.57476 | 518.8773 | 2.189685 | 1610.668 | 1.88472 | 161.9156 | 1.975741 | 0.7769481 | 0.06039926 | 0.01499171 | 0.003791585
3.7625 | 0.01504029 | 0.6819552 | 0.01890531 | 2.267031e-12 | 1.259018 | 3.758098e-13 | 1.412564 | 369.7251 | 47.4904 | 403.4835 | 2.190361 | 1252.47 | 1.885302 | 154.3438 | 1.976204 | 0.7947765 | 0.06983815 | 0.02064523 | 0.0008218355
3.7875 | 0.01477395 | 0.6523314 | 0.01758894 | 2.797762e-12 | 1.425329 | 4.373063e-13 | 1.563703 | 366.6751 | 38.26721 | 339.994 | 2.224766 | 1055.389 | 1.914916 | 149.6707 | 1.976386 | 0.8012467 | 0.06148636 | 0.02324694 | 0.003311147
3.8125 | 0.01466443 | 0.6261983 | 0.01513298 | 3.789761e-12 | 1.578839 | 4.992194e-13 | 1.668897 | 320.4912 | 20.7833 | 296.5192 | 2.232706 | 920.4373 | 1.921749 | 138.5982 | 1.981282 | 0.7938879 | 0.07680576 | 0.02608335 | 0.006709614
3.8375 | 0.01470205 | 0.6042497 | 0.01282766 | 4.595668e-12 | 1.751821 | 4.874212e-13 | 1.811067 | 264.6293 | 10.6486 | 275.1804 | 2.255956 | 854.1986 | 1.941762 | 137.6631 | 2.024305 | 0.7915191 | 0.07494634 | 0.03666023 | 0.008651292
3.8625 | 0.01483054 | 0.5854062 | 0.01142191 | 5.075289e-12 | 1.842277 | 4.481702e-13 | 1.910555 | 224.209 | 9.296927 | 267.102 | 2.189007 | 829.1221 | 1.884137 | 134.2702 | 1.962958 | 0.7672491 | 0.08248104 | 0.04526115 | 0.003604619
3.8875 | 0.01497325 | 0.5678399 | 0.01111482 | 4.821871e-12 | 1.789397 | 3.885561e-13 | 1.90183 | 207.3008 | 13.39448 | 259.8537 | 2.259135 | 806.6223 | 1.944498 | 137.5613 | 1.91935 | 0.7610188 | 0.0722251 | 0.05522869 | 0.001003144
3.9125 | 0.01512747 | 0.5494625 | 0.01210748 | 4.023716e-12 | 1.641899 | 3.312914e-13 | 1.806555 | 214.1544 | 21.01483 | 254.021 | 2.322412 | 788.5168 | 1.998962 | 134.605 | 1.979462 | 0.7520038 | 0.06230506 | 0.05880532 | 0.005204593
3.9375 | 0.01488819 | 0.5280116 | 0.01447369 | 3.041092e-12 | 1.479713 | 2.912436e-13 | 1.696587 | 251.6303 | 34.77215 | 247.271 | 2.344466 | 767.564 | 2.017945 | 132.4303 | 1.917352 | 0.7515155 | 0.08724428 | 0.05816275 | 0.00898102
3.9625 | 0.0219301 | 0.4928823 | 0.02745518 | 1.837021e-12 | 1.350724 | 2.434822e-13 | 1.620989 | 351.3479 | 64.01404 | 257.2929 | 2.289421 | 798.6734 | 1.970566 | 135.3444 | 1.961434 | 0.7051212 | 0.04835785 | 0.07009394 | 0.02102519
3.9875 | 0.004855756 | 0.4695344 | 0.006424245 | 1.527354e-12 | 1.408485 | 2.474633e-13 | 1.69502 | 428.3629 | 78.21191 | [6 empty] | 0.8714347 | 0.01853192 | 0.0486094 | 0.003993869
4.0125 | 0.00510807 | 0.4235869 | 0.004689359 | 2.206372e-12 |  | 2.82504e-13 |  | 329.7656 |  | 257.2956 | 2.339714 | 798.6816 | 2.013854 | 128.9227 | 1.90657 | 0.6840436 |  | 0.04903434
4.0375 | 0.0124008 | 0.4082037 | 0.01052739 | 3.016588e-12 | 1.320737 | 3.541151e-13 | 1.753781 | 305.6555 | 88.07725 | 247.4717 | 2.36952 | 768.187 | 2.039509 | 130.383 | 1.969989 | 0.6830747 | 0.0596658 | 0.06267315 | 0.002412937
4.0625 | 0.01232082 | 0.3908641 | 0.008702309 | 3.205218e-12 | 1.321031 | 2.944818e-13 | 1.703647 | 234.7261 | 61.29433 | 237.9425 | 2.381011 | 738.6071 | 2.0494 | 125.9576 | 1.949697 | 0.6278898 | 0.05797251 | 0.08369551 | 0.009978276
4.0875 | 0.0104399 | 0.3783216 | 0.01123464 | 2.752566e-12 | 1.130199 | 2.253854e-13 | 1.536721 | 207.8425 | 65.17704 | 432.7317 |  | 1208.1 |  | 205.5171 |  | 0.5732459 | 0.01707433 | 0.1119945 | 0.03877427
4.1125 |  | 0.356257 |  | 2.398904e-12 |  | 1.525841e-13 |  | 153.5588 |  | 454.472 |  | 1268.795 |  | 212.9395 |  | 0.5914271 |  | 0.08174543