## Sheet1
Voltage (V) | Initial Voltage (V) | SOC | Initial SOC | Dc (cm^2/s) | Dt* (cm^2/s) | P | dq/dV (mAh/gV) | Rfit (Ohm) | micR (Ohmcm^2) | Rdrop (Ohm) | Cap Span | Fit Error
3.583946 | 3.577453 | 0.9107657 | 0.9169374 | 2.166707e-13 | 6.54047e-14 | 0.08555431 | 258.2556 | 2978.478 | 34271.26 | 116.9561 | 0.5697288 | 0.01404159
3.597055 | 3.590439 | 0.8993173 | 0.9045939 | 3.835374e-13 | 8.71898e-14 | 0.08912091 | 216.6846 | 2089.037 | 24037.09 | 117.1353 | 0.6542748 | 0.01238105
3.609633 | 3.603672 | 0.8892942 | 0.8940407 | 5.009236e-13 | 1.045557e-13 | 0.07800759 | 216.3189 | 1402.405 | 16136.49 | 114.9885 | 0.7164761 | 0.01019338
3.621322 | 3.615595 | 0.8792417 | 0.8845477 | 6.181342e-13 | 1.392138e-13 | 0.08156641 | 251.7254 | 1021.184 | 11750.05 | 116.0647 | 0.7746679 | 0.01011026
3.63224 | 3.627049 | 0.8672009 | 0.8739357 | 5.079019e-13 | 1.476543e-13 | 0.07443486 | 352.4385 | 810.0568 | 9320.758 | 119.9782 | 0.7922572 | 0.01428116
3.642751 | 3.637432 | 0.8508277 | 0.8604662 | 4.301659e-13 | 1.585062e-13 | 0.06287824 | 492.3143 | 578.3947 | 6655.184 | 125.602 | 0.8480089 | 0.02845395
3.653238 | 3.648071 | 0.8301938 | 0.8411892 | 8.676868e-13 | 3.380213e-13 | 0.1192407 | 578.118 | 463.0708 | 5328.232 | 99.95852 | 0.8737029 | 0.008827745
3.663516 | 3.658405 | 0.8105197 | 0.8191983 | 1.826359e-12 | 5.212548e-13 | 0.1739958 | 461.4171 | 402.2177 | 4628.038 | 106.5974 | 0.8893583 | 0.009317671
3.67367 | 3.668626 | 0.7944708 | 0.801841 | 2.1277e-12 | 4.913931e-13 | 0.1451518 | 396.9834 | 334.7665 | 3851.924 | 108.2766 | 0.8948597 | 0.01461955
3.683733 | 3.678714 | 0.7804676 | 0.7871006 | 3.031066e-12 | 6.03436e-13 | 0.1636834 | 359.0803 | 292.9678 | 3370.976 | 98.93826 | 0.9017162 | 0.02080649
3.693841 | 3.688752 | 0.7675647 | 0.7738346 | 2.973559e-12 | 5.299859e-13 | 0.1277746 | 334.7396 | 250.071 | 2877.392 | 100.6353 | 0.9121522 | 0.02292487
3.704147 | 3.698885 | 0.7551851 | 0.7612947 | 3.869882e-12 | 6.272329e-13 | 0.1376126 | 315.4457 | 219.603 | 2526.818 | 89.08693 | 0.778043 | 0.01159067
3.716056 | 3.709409 | 0.7412796 | 0.7490754 | 3.964424e-12 | 6.257125e-13 | 0.1230093 | 318.6469 | 189.6927 | 2182.661 | 90.49847 | 0.8313693 | 0.01215596
3.728801 | 3.722704 | 0.7261418 | 0.7334838 | 4.025414e-12 | 6.290798e-13 | 0.1065294 | 327.1483 | 157.5856 | 1813.227 | 84.06032 | 0.8429286 | 0.011526
3.741509 | 3.734898 | 0.710637 | 0.7187998 | 4.430354e-12 | 6.866117e-13 | 0.1044922 | 335.4794 | 136.9563 | 1575.861 | 80.80642 | 0.8538291 | 0.01469524
3.754208 | 3.74812 | 0.6947734 | 0.7024741 | 4.675276e-12 | 7.197759e-13 | 0.1015105 | 343.6828 | 123.0689 | 1416.068 | 78.03113 | 0.8628523 | 0.01209403
3.766808 | 3.760295 | 0.678795 | 0.6870728 | 4.582259e-12 | 6.894789e-13 | 0.08753114 | 345.354 | 107.7509 | 1239.814 | 72.95319 | 0.8683729 | 0.01497375
3.779355 | 3.77332 | 0.6629957 | 0.6705172 | 5.295673e-12 | 7.623938e-13 | 0.09745447 | 338.6153 | 105.8708 | 1218.182 | 75.638 | 0.8764371 | 0.01025245
3.791894 | 3.78539 | 0.6478252 | 0.6554742 | 5.972225e-12 | 7.945383e-13 | 0.09703818 | 319.5192 | 99.06307 | 1139.85 | 73.30479 | 0.8885974 | 0.009356058
3.804389 | 3.798398 | 0.6337345 | 0.6401763 | 6.977866e-12 | 8.342712e-13 | 0.1006732 | 292.1395 | 96.20623 | 1106.978 | 71.93226 | 0.8751393 | 0.009390602
3.816883 | 3.81038 | 0.6210373 | 0.6272928 | 7.573846e-12 | 7.990024e-13 | 0.09420421 | 261.3653 | 92.70607 | 1066.704 | 71.07351 | 0.8848613 | 0.009874193
3.82937 | 3.823385 | 0.6096038 | 0.6147818 | 9.340756e-12 | 8.763827e-13 | 0.1007537 | 235.0538 | 89.39514 | 1028.608 | 71.90378 | 0.864892 | 0.01263482
3.841842 | 3.835355 | 0.5993619 | 0.6044259 | 9.541458e-12 | 8.006475e-13 | 0.08926847 | 212.1144 | 85.92419 | 988.6697 | 68.42186 | 0.8753425 | 0.01070395
3.854276 | 3.848328 | 0.5900006 | 0.594298 | 9.496549e-12 | 7.3203e-13 | 0.08098321 | 196.2913 | 84.63121 | 973.7922 | 65.92626 | 0.8656477 | 0.01868534
3.866741 | 3.860224 | 0.5812725 | 0.5857033 | 1.021643e-11 | 7.366309e-13 | 0.08242809 | 184.7414 | 85.07738 | 978.926 | 69.34648 | 0.8773049 | 0.01437477
3.879269 | 3.873257 | 0.5728603 | 0.5768417 | 9.900356e-12 | 6.9155e-13 | 0.07201258 | 179.9259 | 78.75284 | 906.1539 | 66.12051 | 0.8365991 | 0.02000516
3.891794 | 3.885281 | 0.5645866 | 0.568879 | 9.379597e-12 | 6.490351e-13 | 0.06839113 | 179.0683 | 79.32304 | 912.7148 | 66.46722 | 0.8770273 | 0.01933196
3.904285 | 3.898306 | 0.5562247 | 0.5602942 | 8.630999e-12 | 6.1427e-13 | 0.06463279 | 184.9328 | 78.88242 | 907.645 | 64.98424 | 0.8113752 | 0.02500888
3.916769 | 3.910264 | 0.5474636 | 0.5521552 | 8.191376e-12 | 6.154335e-13 | 0.06257558 | 195.9455 | 75.94778 | 873.8782 | 62.31622 | 0.8609924 | 0.02854766
3.929289 | 3.923274 | 0.5380378 | 0.5427721 | 6.669547e-12 | 5.450871e-13 | 0.05477786 | 213.841 | 74.8204 | 860.9061 | 62.30951 | 0.8495681 | 0.02694498
3.941832 | 3.935304 | 0.5276289 | 0.5333035 | 6.081037e-12 | 5.474317e-13 | 0.05623943 | 236.1927 | 76.27797 | 877.6774 | 61.3069 | 0.8341351 | 0.0272567
3.951842 | 3.943233 | 0.5143023 | 0.5219544 | 5.367669e-12 | 4.929922e-13 | 0.05491752 | 241.5133 | 82.52517 | 949.5595 | 68.40801 | 0.8982317 | 0.0272054
3.967 | 3.96045 | 0.4996503 | 0.5066501 | 4.987225e-12 | 5.502496e-13 | 0.05744063 | 290.364 | 77.27157 | 889.1101 | 64.70315 | 0.8613787 | 0.02296572
3.979568 | 3.97355 | 0.4851943 | 0.4926505 | 4.631257e-12 | 5.928571e-13 | 0.05632446 | 336.5986 | 70.3863 | 809.886 | 56.97253 | 0.8837666 | 0.01929259
3.992074 | 3.985586 | 0.4689289 | 0.4777381 | 4.658471e-12 | 6.55605e-13 | 0.05846098 | 368.9443 | 66.26195 | 762.4301 | 55.67676 | 0.8997519 | 0.01985452
4.004495 | 3.998561 | 0.4521298 | 0.4601196 | 5.237777e-12 | 7.34819e-13 | 0.06798264 | 365.8275 | 69.11573 | 795.2665 | 57.82678 | 0.8813666 | 0.0137866
4.016897 | 4.010429 | 0.4368434 | 0.4441399 | 6.70561e-12 | 7.936197e-13 | 0.07328363 | 306.5006 | 69.46078 | 799.2368 | 54.77588 | 0.8961961 | 0.009557039
4.029315 | 4.023364 | 0.4240672 | 0.4295469 | 8.378985e-12 | 8.153848e-13 | 0.07699147 | 250.1958 | 71.54406 | 823.2076 | 56.1191 | 0.8683586 | 0.01019659
4.041692 | 4.035266 | 0.4136214 | 0.4185874 | 9.171641e-12 | 7.542268e-13 | 0.07032484 | 209.9608 | 71.14195 | 818.5807 | 57.48584 | 0.8714779 | 0.011351
4.054138 | 4.048118 | 0.4046783 | 0.4086553 | 1.033061e-11 | 7.311087e-13 | 0.0684344 | 179.4815 | 71.90034 | 827.3071 | 60.73192 | 0.8373115 | 0.01360814
4.066583 | 4.060159 | 0.3969414 | 0.4007013 | 1.101515e-11 | 6.950944e-13 | 0.05490313 | 159.0162 | 61.06151 | 702.5922 | 52.24134 | 0.8448738 | 0.02093135
4.078983 | 4.073007 | 0.3900355 | 0.3931814 | 1.242165e-11 | 7.093959e-13 | 0.05775436 | 143.0277 | 63.3268 | 728.6573 | 56.10919 | 0.8391768 | 0.0282744
4.091435 | 4.084959 | 0.3837229 | 0.3868896 | 1.227084e-11 | 6.548296e-13 | 0.05211182 | 132.8464 | 62.27508 | 716.5559 | 54.73736 | 0.8430843 | 0.02793097
4.103871 | 4.097912 | 0.3777232 | 0.3805562 | 1.281324e-11 | 6.68822e-13 | 0.05186916 | 129.155 | 61.05784 | 702.55 | 53.53606 | 0.7885257 | 0.03982333
4.116368 | 4.109831 | 0.371787 | 0.3748901379 | 1.156153e-11 | 6.064561e-13 | 0.0469901 | 128.9696 | 61.39118 | 706.3854 | 54.1919 | 0.8368307 | 0.03568398
4.12891 | 4.122905 | 0.3656727 | 0.3686839 | 1.026656e-11 | 5.728324e-13 | 0.04146944 | 136.2419 | 57.75568 | 664.5543 | 53.94864 | 0.8269823 | 0.04231109
4.141488 | 4.134915 | 0.3591351 | 0.3626615 | 9.587179e-12 | 5.768076e-13 | 0.04339109 | 145.7695 | 60.48467 | 695.9549 | 52.80765 | 0.8246588 | 0.03605069
4.154027 | 4.148061 | 0.3521013 | 0.3556087 | 8.08213e-12 | 5.375105e-13 | 0.0413419 | 159.7122 | 62.39199 | 717.9011 | 52.68242 | 0.8121016 | 0.03608646