## All
Voltage (V) | Voltage STD | SOC | SOC STD | Dc (cm^2/s) | Dc geoSTD | Dt* (cm^2/s) | Dt* geoSTD | dq/dV (mAh/gV) | dq/dV STD | Rfit (Ohm) | Rfit geoSTD | micR (Ohmcm^2) | micR geoSTD | Rdrop (Ohm) | Rdrop geoSTD | Cap Span | Cap Span STD | Fit Error | Fit Error STD
3.5875 | 0.007266984 | 0.9054146 | 0.006439548 | 2.793308e-13 | 1.353123 | 7.375856e-14 | 1.163696 | 238.4119 | 21.73495 | 3010.295 | 1.287405 | 32579.44 | 1.240704 | 121.9893 | 1.058533 | 0.5935473 | 0.04934915 | 0.0147485 | 0.001953845
3.6125 | 0.008247782 | 0.8857916 | 0.007995876 | 5.544302e-13 | 1.342827 | 1.158006e-13 | 1.413612 | 223.1574 | 24.54583 | 1242.316 | 1.28522 | 13445.18 | 1.255728 | 100.2776 | 1.257467 | 0.6620504 | 0.07963319 | 0.0251063 | 0.01404085
3.6375 | 0.01037443 | 0.856897 | 0.01618548 | 6.857883e-13 | 1.593384 | 2.158442e-13 | 1.639121 | 409.9609 | 86.55956 | 679.2535 | 1.263433 | 7351.339 | 1.231457 | 103.7768 | 1.223546 | 0.799095 | 0.03714477 | 0.02408343 | 0.007063911
3.6625 | 0.009414774 | 0.8159612 | 0.01743929 | 1.323657e-12 | 1.5317 | 3.746148e-13 | 1.293054 | 459.3635 | 76.67705 | 389.6908 | 1.205849 | 4217.496 | 1.161128 | 93.6732 | 1.26249 | 0.8657459 | 0.05416241 | 0.02211197 | 0.0122939
3.6875 | 0.01128679 | 0.775422 | 0.01459974 | 2.628129e-12 | 1.196248 | 4.742573e-13 | 1.150547 | 332.7081 | 25.42783 | 261.5435 | 1.286126 | 2830.6 | 1.249862 | 88.0113 | 1.293124 | 0.9157854 | 0.03286328 | 0.02151382 | 0.005047667
3.7125 | 0.01144406 | 0.7462694 | 0.01341373 | 3.923313e-12 | 1.086671 | 6.108011e-13 | 1.077046 | 310.4371 | 9.741323 | 174.2594 | 1.280008 | 1885.953 | 1.241797 | 78.26229 | 1.247377 | 0.8141123 | 0.03478104 | 0.01310225 | 0.002064512
3.7375 | 0.01143587 | 0.7160596 | 0.01390989 | 4.328531e-12 | 1.085155 | 6.535028e-13 | 1.073621 | 323.0748 | 10.59438 | 133.1862 | 1.229013 | 1441.431 | 1.187084 | 76.76111 | 1.17259 | 0.8494049 | 0.02677937 | 0.01324747 | 0.003305708
3.7625 | 0.01150778 | 0.6845854 | 0.01431683 | 4.550683e-12 | 1.071912 | 6.732616e-13 | 1.067043 | 336.2866 | 9.000338 | 110.8522 | 1.199645 | 1199.717 | 1.152474 | 71.97315 | 1.157843 | 0.866859 | 0.01479374 | 0.01424412 | 0.003250054
3.7875 | 0.01153032 | 0.6534051 | 0.01340383 | 4.980116e-12 | 1.164896 | 6.620006e-13 | 1.179373 | 317.2463 | 15.10145 | 98.12377 | 1.189833 | 1061.962 | 1.149991 | 67.36749 | 1.16454 | 0.8731316 | 0.01055653 | 0.01340179 | 0.002724612
3.8125 | 0.01153011 | 0.6257338 | 0.01111911 | 6.124537e-12 | 1.199552 | 6.527896e-13 | 1.243797 | 263.491 | 19.7951 | 92.58757 | 1.194172 | 1002.045 | 1.149862 | 67.18403 | 1.180507 | 0.8718779 | 0.01486127 | 0.01434161 | 0.003131649
3.8375 | 0.01153279 | 0.603117 | 0.008945259 | 7.684155e-12 | 1.204387 | 6.452897e-13 | 1.240938 | 212.1324 | 15.46133 | 88.49916 | 1.1666 | 957.7976 | 1.121835 | 65.283 | 1.152532 | 0.8676612 | 0.01687389 | 0.01586278 | 0.003330425
3.8625 | 0.01130775 | 0.5844412 | 0.007558841 | 8.650071e-12 | 1.150466 | 6.174201e-13 | 1.169197 | 182.711 | 9.304656 | 86.1066 | 1.171348 | 931.9037 | 1.118459 | 65.92254 | 1.176461 | 0.8423701 | 0.02761697 | 0.01795185 | 0.004850199
3.8875 | 0.01158842 | 0.5675189 | 0.007413211 | 8.766518e-12 | 1.143243 | 5.935335e-13 | 1.142029 | 175.0031 | 6.076166 | 83.09732 | 1.149516 | 899.3352 | 1.092399 | 63.72503 | 1.141286 | 0.8354713 | 0.04483569 | 0.02062804 | 0.00877704
3.9125 | 0.01149927 | 0.5500771 | 0.007877555 | 7.747104e-12 | 1.132476 | 5.56999e-13 | 1.112429 | 187.4224 | 7.38817 | 80.66621 | 1.145035 | 873.0241 | 1.088774 | 62.75718 | 1.130811 | 0.8398626 | 0.0325598 | 0.02210635 | 0.01031807
3.9375 | 0.01062305 | 0.5302867 | 0.009885662 | 6.364613e-12 | 1.142647 | 5.294784e-13 | 1.116631 | 218.3997 | 11.57587 | 83.99508 | 1.167005 | 909.0513 | 1.116917 | 63.36326 | 1.165804 | 0.8570757 | 0.02988359 | 0.02367343 | 0.01212432
3.9625 | 0.01208521 | 0.5047759 | 0.01308211 | 5.104182e-12 | 1.113992 | 5.274024e-13 | 1.101944 | 272.8129 | 23.90979 | 81.72442 | 1.143235 | 884.4767 | 1.09401 | 62.43995 | 1.126086 | 0.8762403 | 0.01806329 | 0.01944007 | 0.009142037
3.9875 | 0.01153635 | 0.4753682 | 0.01533132 | 4.016341e-12 | 1.208662 | 5.330952e-13 | 1.189174 | 348.7285 | 16.36811 | 78.401 | 1.123227 | 848.5085 | 1.064663 | 59.02987 | 1.108438 | 0.8787898 | 0.01897071 | 0.01734869 | 0.00657555
4.0125 | 0.01146503 | 0.4437337 | 0.01371245 | 4.568995e-12 | 1.309206 | 5.435431e-13 | 1.363327 | 311.0836 | 37.65742 | 78.75056 | 1.120677 | 852.2916 | 1.064567 | 60.38039 | 1.130895 | 0.8685637 | 0.01850789 | 0.01559114 | 0.0035234
4.0375 | 0.01143516 | 0.4190713 | 0.009859073 | 6.716163e-12 | 1.262924 | 5.537009e-13 | 1.333769 | 212.6544 | 25.93118 | 78.38207 | 1.140666 | 848.3036 | 1.093629 | 60.0542 | 1.124733 | 0.8516147 | 0.02190315 | 0.01622904 | 0.004281586
4.0625 | 0.01140596 | 0.4016044 | 0.007727621 | 8.817212e-12 | 1.191615 | 5.430029e-13 | 1.251629 | 156.6227 | 17.01916 | 73.08228 | 1.152243 | 790.9456 | 1.088382 | 57.76527 | 1.148155 | 0.8356767 | 0.03133105 | 0.02063138 | 0.006791735
4.0875 | 0.01139105 | 0.3881604 | 0.006901787 | 1.066353e-11 | 1.179483 | 5.397954e-13 | 1.18208 | 127.1883 | 13.22618 | 71.33368 | 1.114133 | 772.0212 | 1.055138 | 57.28161 | 1.093829 | 0.8235097 | 0.02911236 | 0.02522228 | 0.013183
4.1125 | 0.01145388 | 0.3764743 | 0.007118261 | 1.108691e-11 | 1.233002 | 5.324356e-13 | 1.178158 | 119.1911 | 11.33727 | 72.43382 | 1.132647 | 783.9276 | 1.076365 | 57.44159 | 1.129048 | 0.8254618 | 0.0456919 | 0.02906794 | 0.01935243
4.1375 | 0.01153585 | 0.3644953 | 0.008189798 | 9.691184e-12 | 1.247668 | 5.252377e-13 | 1.171721 | 132.6367 | 11.19059 | 75.41723 | 1.14507 | 816.2161 | 1.089071 | 58.37185 | 1.132821 | 0.8382633 | 0.05228298 | 0.03043525 | 0.01846501
4.1625 | 0.004876164 | 0.3580515 | 0.007125997 | 7.114673e-12 | 1.191207 | 4.698568e-13 | 1.195222 | 158.4897 | 1.060521 | 82.21876 | 1.113207 | 889.8269 | 1.040305 | 56.9557 | 1.13189 | 0.7831453 | 0.03338204 | 0.0432672 | 0.007219712

## Discharge
Voltage (V) | Voltage STD | SOC | SOC STD | Dc (cm^2/s) | Dc geoSTD | Dt* (cm^2/s) | Dt* geoSTD | dq/dV (mAh/gV) | dq/dV STD | Rfit (Ohm) | Rfit geoSTD | micR (Ohmcm^2) | micR geoSTD | Rdrop (Ohm) | Rdrop geoSTD | Cap Span | Cap Span STD | Fit Error | Fit Error STD
3.5875
3.6125 | 0.009393152 | 0.8867873 | 0.009486462 | 5.690124e-13 | 1.460772 | 1.173248e-13 | 1.556504 | 218.7114 | 27.54221 | 1081.301 | 1.211507 | 11702.57 | 1.184264 | 82.15304 | 1.13902 | 0.6189143 | 0.07178971 | 0.03582326 | 0.004637373
3.6375 | 0.009602343 | 0.8648117 | 0.01325848 | 1.112096e-12 | 1.042604 | 3.517455e-13 | 1.214164 | 416.665 | 105.3681 | 639.5621 | 1.213604 | 6921.772 | 1.18637 | 83.41002 | 1.091709 | 0.7934292 | 0.04269335 | 0.02630924 | 0.008525724
3.6625 | 0.009893949 | 0.8196938 | 0.01924537 | 1.214672e-12 | 1.560478 | 3.273064e-13 | 1.289808 | 437.8657 | 75.08363 | 358.7299 | 1.197083 | 3882.416 | 1.147718 | 77.4422 | 1.190802 | 0.8556997 | 0.08224561 | 0.03163924 | 0.01239132
3.6875 | 0.01079935 | 0.7828323 | 0.01449841 | 2.538943e-12 | 1.251248 | 4.426141e-13 | 1.127888 | 321.6353 | 30.39541 | 215.999 | 1.236307 | 2337.687 | 1.189526 | 67.54824 | 1.165742 | 0.9383428 | 0.03075245 | 0.01940538 | 0.006369364
3.7125 | 0.01114367 | 0.7511804 | 0.01314641 | 4.122037e-12 | 1.086718 | 6.386007e-13 | 1.056257 | 311.0208 | 12.42047 | 148.6867 | 1.223819 | 1609.187 | 1.171878 | 65.92628 | 1.190761 | 0.83608 | 0.02284281 | 0.01295413 | 0.002662494
3.7375 | 0.01072239 | 0.7208414 | 0.01332799 | 4.517094e-12 | 1.081816 | 6.761132e-13 | 1.056878 | 322.3768 | 13.33706 | 116.9802 | 1.18068 | 1266.039 | 1.120692 | 68.37219 | 1.133687 | 0.8667541 | 0.01541621 | 0.01106868 | 0.002812184
3.7625 | 0.01077514 | 0.6893586 | 0.01398095 | 4.421113e-12 | 1.088892 | 6.463474e-13 | 1.065288 | 334.1805 | 11.66067 | 99.96301 | 1.172294 | 1081.867 | 1.108844 | 64.66936 | 1.11592 | 0.8773942 | 0.01017398 | 0.01202487 | 0.002122337
3.7875 | 0.01078416 | 0.6575945 | 0.01344503 | 4.425465e-12 | 1.095571 | 5.722105e-13 | 1.063879 | 310.0042 | 16.21043 | 87.62948 | 1.147256 | 948.3852 | 1.089956 | 59.29807 | 1.082623 | 0.8729799 | 0.008679878 | 0.01333211 | 0.002276812
3.8125 | 0.01080051 | 0.628987 | 0.01131646 | 5.247157e-12 | 1.106717 | 5.354343e-13 | 1.097952 | 252.9579 | 18.0251 | 83.02272 | 1.159986 | 898.5279 | 1.09768 | 58.53178 | 1.095081 | 0.8748565 | 0.01633178 | 0.01556309 | 0.001863301
3.8375 | 0.01085061 | 0.6056021 | 0.009074657 | 6.655344e-12 | 1.145428 | 5.332597e-13 | 1.097405 | 202.6607 | 12.05704 | 81.27543 | 1.151486 | 879.6175 | 1.093459 | 58.92906 | 1.118917 | 0.8778811 | 0.0103721 | 0.01610098 | 0.002514014
3.8625 | 0.01083921 | 0.5864136 | 0.007695083 | 7.950155e-12 | 1.146819 | 5.468229e-13 | 1.111263 | 176.2684 | 7.462038 | 80.34726 | 1.172188 | 869.5722 | 1.10756 | 59.21187 | 1.158202 | 0.842223 | 0.02016802 | 0.0151784 | 0.003204434
3.8875 | 0.01087233 | 0.5692742 | 0.007288932 | 8.211741e-12 | 1.163485 | 5.441319e-13 | 1.124787 | 171.5273 | 6.751267 | 79.65272 | 1.173877 | 862.0554 | 1.106243 | 58.78582 | 1.135917 | 0.8485779 | 0.01594989 | 0.0139299 | 0.003516121
3.9125 | 0.01085349 | 0.5521103 | 0.007705605 | 7.393207e-12 | 1.146447 | 5.275193e-13 | 1.104005 | 186.2372 | 9.110578 | 77.59606 | 1.161428 | 839.7969 | 1.099347 | 58.03898 | 1.109373 | 0.8550922 | 0.02770714 | 0.01301501 | 0.003339854
3.9375 | 0.01072174 | 0.5333147 | 0.008657188 | 6.612886e-12 | 1.135532 | 5.403941e-13 | 1.098719 | 214.6222 | 11.98457 | 78.66026 | 1.129666 | 851.3143 | 1.065922 | 56.94926 | 1.107632 | 0.875423 | 0.01242739 | 0.01178406 | 0.00237006
3.9625 | 0.01090907 | 0.510995 | 0.01094881 | 5.151996e-12 | 1.14166 | 5.455992e-13 | 1.117314 | 279.4125 | 23.00226 | 77.88859 | 1.103491 | 842.9628 | 1.052338 | 57.984 | 1.066024 | 0.8812964 | 0.01274518 | 0.01215241 | 0.003164191
3.9875 | 0.01081464 | 0.4818956 | 0.01422641 | 3.499678e-12 | 1.189613 | 4.707667e-13 | 1.151577 | 353.1022 | 11.81678 | 79.22649 | 1.094315 | 857.4425 | 1.037397 | 56.52912 | 1.08291 | 0.8828637 | 0.009570234 | 0.01158605 | 0.002252365
4.0125 | 0.0107754 | 0.4495553 | 0.01322804 | 3.689873e-12 | 1.159722 | 4.096178e-13 | 1.086706 | 289.6073 | 32.08099 | 76.36392 | 1.093479 | 826.4618 | 1.031916 | 57.30749 | 1.099298 | 0.8630299 | 0.01855811 | 0.01543937 | 0.001800568
4.0375 | 0.01079964 | 0.4238492 | 0.009153371 | 5.617695e-12 | 1.168123 | 4.290957e-13 | 1.101832 | 196.3933 | 18.73104 | 73.6823 | 1.08993 | 797.4395 | 1.03629 | 55.43149 | 1.076341 | 0.851216 | 0.02594874 | 0.017159 | 0.003606732
4.0625 | 0.01079292 | 0.4059447 | 0.006575428 | 8.079149e-12 | 1.183665 | 4.577121e-13 | 1.154311 | 143.6834 | 10.372 | 72.08946 | 1.126766 | 780.2007 | 1.059319 | 54.05489 | 1.128853 | 0.8548097 | 0.02244206 | 0.01707731 | 0.004067938
4.0875 | 0.0107598 | 0.3926302 | 0.005188309 | 1.077807e-11 | 1.182754 | 4.978706e-13 | 1.139928 | 115.7698 | 6.003928 | 71.82608 | 1.097555 | 777.3503 | 1.038386 | 54.46706 | 1.045295 | 0.8320634 | 0.0281668 | 0.01432209 | 0.00510706
4.1125 | 0.01080746 | 0.3815322 | 0.004702548 | 1.213531e-11 | 1.232753 | 5.32584e-13 | 1.186371 | 108.7964 | 4.572685 | 73.40686 | 1.101746 | 794.4585 | 1.042926 | 54.36031 | 1.115912 | 0.8598815 | 0.02955786 | 0.0119098 | 0.002106116
4.1375 | 0.01091847 | 0.3704767 | 0.005163615 | 1.081517e-11 | 1.238668 | 5.492869e-13 | 1.158252 | 124.5845 | 9.501082 | 78.57774 | 1.117231 | 850.4213 | 1.05712 | 56.50581 | 1.117191 | 0.8778534 | 0.0365175 | 0.01359887 | 0.001593901
4.1625 | 0.0004396126 | 0.3645203 | 0.001073742 | [6 empty] | 82.21876 | 1.113207 | 889.8269 | 1.040305 | 56.9557 | 1.13189

## Charge
Voltage (V) | Voltage STD | SOC | SOC STD | Dc (cm^2/s) | Dc geoSTD | Dt* (cm^2/s) | Dt* geoSTD | dq/dV (mAh/gV) | dq/dV STD | Rfit (Ohm) | Rfit geoSTD | micR (Ohmcm^2) | micR geoSTD | Rdrop (Ohm) | Rdrop geoSTD | Cap Span | Cap Span STD | Fit Error | Fit Error STD
3.5875 | 0.007266984 | 0.9054146 | 0.006439548 | 2.793308e-13 | 1.353123 | 7.375856e-14 | 1.163696 | 238.4119 | 21.73495 | 3010.295 | 1.287405 | 32579.44 | 1.240704 | 121.9893 | 1.058533 | 0.5935473 | 0.04934915 | 0.0147485 | 0.001953845
3.6125 | 0.006483564 | 0.8842979 | 0.005528531 | 5.332545e-13 | 1.107824 | 1.135514e-13 | 1.157982 | 229.8263 | 19.60427 | 1427.308 | 1.265561 | 15447.28 | 1.219049 | 122.4008 | 1.057652 | 0.7267547 | 0.03371569 | 0.009030855 | 0.000871218
3.6375 | 0.009175388 | 0.8498618 | 0.01586828 | 4.583844e-13 | 1.066907 | 1.436813e-13 | 1.156086 | 404.3741 | 77.59359 | 707.0737 | 1.297254 | 7652.428 | 1.259067 | 120.0481 | 1.085674 | 0.8038164 | 0.03524825 | 0.0222286 | 0.005706539
3.6625 | 0.008857527 | 0.8122286 | 0.01563783 | 1.41514e-12 | 1.530038 | 4.160892e-13 | 1.241868 | 476.0839 | 77.95351 | 423.3238 | 1.18312 | 4581.496 | 1.124026 | 113.306 | 1.047273 | 0.8735597 | 0.01643727 | 0.01470186 | 0.005199305
3.6875 | 0.008802467 | 0.7680117 | 0.01091747 | 2.720448e-12 | 1.14161 | 5.081627e-13 | 1.140743 | 343.7809 | 14.29426 | 297.1246 | 1.211874 | 3215.683 | 1.161712 | 104.9916 | 1.12277 | 0.893228 | 0.0144592 | 0.02362226 | 0.002194459
3.7125 | 0.01068158 | 0.7413583 | 0.01246005 | 3.73417e-12 | 1.050465 | 5.842117e-13 | 1.068339 | 309.8535 | 7.32664 | 204.2305 | 1.198648 | 2210.32 | 1.14174 | 92.90659 | 1.08326 | 0.7921446 | 0.03132733 | 0.01325037 | 0.001495104
3.7375 | 0.01102056 | 0.7112778 | 0.01349342 | 4.147839e-12 | 1.066499 | 6.316486e-13 | 1.075257 | 323.7728 | 8.239128 | 151.6373 | 1.173384 | 1641.121 | 1.112277 | 86.17931 | 1.092824 | 0.8320557 | 0.02485259 | 0.01542625 | 0.002177042
3.7625 | 0.01090674 | 0.6798123 | 0.01374173 | 4.684049e-12 | 1.037489 | 7.012965e-13 | 1.036273 | 338.3927 | 5.621067 | 122.9276 | 1.159756 | 1330.405 | 1.093395 | 80.10184 | 1.091994 | 0.8563238 | 0.01056381 | 0.01646336 | 0.002629425
3.7875 | 0.0108441 | 0.6492157 | 0.01270924 | 5.604284e-12 | 1.102145 | 7.658803e-13 | 1.073713 | 324.4884 | 10.63326 | 109.8748 | 1.138769 | 1189.14 | 1.072064 | 76.53501 | 1.078259 | 0.8732833 | 0.0130297 | 0.01347147 | 0.003337094
3.8125 | 0.01080116 | 0.6224806 | 0.01052849 | 7.148625e-12 | 1.074586 | 7.958666e-13 | 1.042404 | 274.0242 | 16.45856 | 103.2544 | 1.146608 | 1117.488 | 1.078265 | 77.11527 | 1.085403 | 0.8688992 | 0.01406646 | 0.01312014 | 0.003810929
3.8375 | 0.01078699 | 0.600632 | 0.008590291 | 8.872004e-12 | 1.093959 | 7.808556e-13 | 1.084674 | 221.6041 | 12.8543 | 96.36494 | 1.130022 | 1042.926 | 1.062663 | 72.32204 | 1.084278 | 0.8574413 | 0.01637527 | 0.01562459 | 0.004236197
3.8625 | 0.010478 | 0.5824688 | 0.007310715 | 9.411606e-12 | 1.089641 | 6.971318e-13 | 1.088824 | 189.1536 | 5.930405 | 92.27878 | 1.144796 | 998.7031 | 1.077951 | 73.39375 | 1.098751 | 0.8425173 | 0.03565294 | 0.02072529 | 0.004798389
3.8875 | 0.01123186 | 0.5657636 | 0.00753125 | 9.358775e-12 | 1.082203 | 6.474204e-13 | 1.086282 | 178.4789 | 2.578548 | 86.69088 | 1.119357 | 938.2271 | 1.053194 | 69.07923 | 1.084372 | 0.8223646 | 0.06128493 | 0.02732618 | 0.007031415
3.9125 | 0.01083751 | 0.5480439 | 0.007949306 | 8.117941e-12 | 1.105856 | 5.881261e-13 | 1.0941 | 188.6076 | 5.806319 | 83.85784 | 1.12724 | 907.566 | 1.059401 | 67.85895 | 1.092424 | 0.824633 | 0.03174846 | 0.0311977 | 0.004969598
3.9375 | 0.009430549 | 0.5272588 | 0.01058735 | 6.15924e-12 | 1.149374 | 5.202978e-13 | 1.135644 | 221.6376 | 11.0367 | 89.69171 | 1.179572 | 970.7041 | 1.118231 | 70.49964 | 1.125564 | 0.8413495 | 0.03212791 | 0.03386431 | 0.005176608
3.9625 | 0.01158529 | 0.4977794 | 0.01218637 | 5.047391e-12 | 1.086654 | 5.063655e-13 | 1.068429 | 264.8933 | 24.98163 | 85.74915 | 1.16823 | 928.0351 | 1.103005 | 67.23833 | 1.12455 | 0.8701729 | 0.02298465 | 0.02818526 | 0.004600437
3.9875 | 0.01078855 | 0.4688408 | 0.01418528 | 4.60928e-12 | 1.059679 | 6.036758e-13 | 1.099625 | 344.3547 | 20.0964 | 77.58411 | 1.157219 | 839.6675 | 1.087435 | 61.64125 | 1.118175 | 0.8747159 | 0.02569693 | 0.02311133 | 0.003217288
4.0125 | 0.01071982 | 0.4379121 | 0.01217911 | 5.657571e-12 | 1.182611 | 7.212556e-13 | 1.117544 | 332.5598 | 31.36306 | 81.21178 | 1.144849 | 878.9286 | 1.075902 | 63.61806 | 1.142633 | 0.8740974 | 0.01832196 | 0.01574291 | 0.004900433
4.0375 | 0.0107136 | 0.4142934 | 0.008450116 | 8.029422e-12 | 1.148525 | 7.144904e-13 | 1.139665 | 228.9156 | 22.22307 | 83.38162 | 1.15799 | 902.4121 | 1.088406 | 65.06242 | 1.102867 | 0.8520133 | 0.01953784 | 0.01529908 | 0.005024565
4.0625 | 0.01073321 | 0.3972641 | 0.00642449 | 9.622699e-12 | 1.155305 | 6.441869e-13 | 1.152554 | 169.562 | 11.30635 | 74.08876 | 1.18734 | 801.8385 | 1.115822 | 61.73033 | 1.138058 | 0.8165436 | 0.02788139 | 0.02418545 | 0.007390356
4.0875 | 0.01076537 | 0.3836906 | 0.005417787 | 1.055021e-11 | 1.194222 | 5.852507e-13 | 1.184671 | 138.6069 | 5.990241 | 70.84465 | 1.13891 | 766.7286 | 1.071778 | 60.24161 | 1.103167 | 0.814956 | 0.02992654 | 0.03612248 | 0.008432376
4.1125 | 0.01084733 | 0.3714165 | 0.005291506 | 1.012908e-11 | 1.199652 | 5.322873e-13 | 1.188869 | 129.5857 | 1.59566 | 71.47368 | 1.168751 | 773.5363 | 1.103614 | 60.69752 | 1.121198 | 0.7910421 | 0.02959844 | 0.04622607 | 0.01062715
4.1375 | 0.01089883 | 0.3585139 | 0.005947036 | 8.684011e-12 | 1.199231 | 5.022415e-13 | 1.185156 | 140.689 | 5.442525 | 72.38384 | 1.167711 | 783.3867 | 1.098853 | 60.29952 | 1.149459 | 0.7986732 | 0.03030649 | 0.04727163 | 0.00820067
4.1625 | 0.0005677676 | 0.3515827 | 0.0005109521 | 7.114673e-12 | 1.191207 | 4.698568e-13 | 1.195222 | 158.4897 | 1.060521 | [6 empty] | 0.7831453 | 0.03338204 | 0.0432672 | 0.007219712