## Sheet1
Voltage (V) | Initial Voltage (V) | Dc (cm^2/s) | P | dq/dV (mAh/gV) | Rfit (Ohm) | micR (Ohmcm^2) | Rdrop (Ohm) | Cap Span | Fit Error
4.084748 | 4.086764 | 4.9067e-12 | 0.04312873 | 128.0346 | 551.1932 | 1538.821 | 224.5659 | 0.394548 | 0.01776969
4.071327 | 4.082733 | 2.949699e-12 | 0.02849097 | 150.0771 | 516.7364 | 1442.625 | 217.9938 | 0.6785819 | 0.04095058
4.047277 | 4.059921 | 2.161079e-12 | 0.02764095 | 204.4928 | 502.1784 | 1401.981 | 218.6334 | 0.7193292 | 0.03781454
4.021771 | 4.034632 | 1.509993e-12 | 0.02795359 | 304.7954 | 487.6499 | 1361.421 | 226.9925 | 0.7771829 | 0.03242946
3.996684 | 4.00891 | 1.303624e-12 | 0.03418865 | 440.0123 | 478.5404 | 1335.989 | 216.4194 | 0.7545728 | 0.03018985
3.972478 | 3.984457 | 1.976525e-12 | 0.0447168 | 397.3888 | 457.0951 | 1276.118 | 210.453 | 0.7500825 | 0.04094164
3.948263 | 3.960498 | 2.383344e-12 | 0.04082634 | 309.1209 | 444.9173 | 1242.12 | 209.4855 | 0.7195567 | 0.04203858
3.923533 | 3.936028 | 2.595547e-12 | 0.03421185 | 253.6227 | 417.2664 | 1164.924 | 203.2239 | 0.7338725 | 0.04914327
3.898311 | 3.911038 | 2.99091e-12 | 0.03272418 | 220.2277 | 398.8847 | 1113.606 | 202.4394 | 0.7179128 | 0.04987267
3.872689 | 3.885584 | 2.995552e-12 | 0.03084329 | 213.1799 | 387.7854 | 1082.619 | 211.3317 | 0.7290431 | 0.04886124
3.84693 | 3.859794 | 2.756483e-12 | 0.03036829 | 234.178 | 377.7224 | 1054.525 | 203.3806 | 0.7210076 | 0.04980313
3.821265 | 3.834065 | 2.362439e-12 | 0.03108451 | 282.6339 | 373.7774 | 1043.512 | 201.3364 | 0.7595616 | 0.0454107
3.79587 | 3.808465 | 2.049256e-12 | 0.03342939 | 346.5587 | 377.9283 | 1055.1 | 197.2136 | 0.778003 | 0.04012386
3.770918 | 3.783275 | 1.970735e-12 | 0.03920557 | 391.4465 | 408.0384 | 1139.161 | 200.6251 | 0.7903957 | 0.03584743
3.746376 | 3.75856 | 1.998698e-12 | 0.04592034 | 394.8969 | 467.1195 | 1304.104 | 210.4477 | 0.7748394 | 0.036978
3.722083 | 3.734191 | 1.853259e-12 | 0.04948773 | 382.6022 | 560.3607 | 1564.415 | 223.1602 | 0.7318309 | 0.0362705
3.700092 | 3.719897 | 9.799353e-13 | 0.03757822 | 369.6686 | 832.8756 | 2325.222 | 247.5625 | 0.8973789 | 0.0622692
3.668228 | 3.680286 | 4.743346e-13 | 0.03596843 | 498.5337 | 1221.226 | 3409.418 | 244.2466 | 0.8172476 | 0.06123209
3.644999 | 3.65617 | 5.604893e-13 | 0.08908299 | 612.6317 | 2082.965 | 5815.219 | 275.64 | 0.7410023 | 0.04165016
3.623873 | 3.633829 | 5.187177e-13 | 0.06115208 | 365.4909 | 2589.748 | 7230.057 | 271.5751 | 0.6074841 | 0.1020017
3.605009 | 3.613917 | 2.424856e-13 | 0.03924999 | 281.2055 | 4621.508 | 12902.32 | 278.2121 | 0.4576201 | 0.07405491
3.588048 | 3.5961 | 1.014358e-13 | 0.02572916 | 279.8551 | 7277.041 | 20316.04 | 285.8014 | 0.3358089 | 0.03442577
3.572837 | 3.579996 | 4.947544e-14 | 0.01954533 | 326.8933 | 9702.892 | 27088.53 | 276.7492 | 0.2613282 | 0.0297025
3.562116 | 3.565678 | 1.16092e-14 | 0.00989035 | 411.4291 | 16625.25 | 46414.36 | 286.7909 | 0.09706348 | 0.01712367
3.555478 | 3.558555 | 5.118091e-15 | 0.006082409 | 458.9205 | 20791.41 | 58045.46 | 297.1156 | 0.06709568 | 0.02318974
3.54959 | 3.5524 | 2.586743e-15 | 0.00390301 | 508.7595 | 23811.56 | 66477.09 | 303.4293 | 0.04979931 | 0.02761982
3.544472 | 3.546779 | 1.29575e-15 | 0.002238678 | 555.1782 | 24985.72 | 69755.12 | 301.5547 | 0.03203094 | 0.02674611
3.540368 | 3.542165 | 2.029832e-16 | 4.478561e-05 | 589.8652 | 3003.167 | 8384.241 | 313.3065 | 0.02355219 | 0.1254277
3.539412 | 3.53857 |  |  | -54.99602 |  |  | 314.4207
3.539349 | 3.540116 | 1.294474e-16 | 2.545456e-05 | 574.7581 | 2746.888 | 7668.761 | 303.5423 | 0.00901384 | 0.1438759