## Sheet1
Voltage (V) | Initial Voltage (V) | Dc (cm^2/s) | P | dq/dV (mAh/gV) | Rfit (Ohm) | micR (Ohmcm^2) | Rdrop (Ohm) | Cap Span | Fit Error
3.531764 | 3.53172 |  |  | -15.58944 |  |  | 20.7456
3.53474 | 3.531808 |  |  | 362.6308 |  |  | 19.4715
3.554394 | 3.537672 | 1.003823e-12 | 1.654466 | 465.05 | 23016.57 | 79440.01 | 10.13139 | 0.5222861 | 0.0591532
3.591472 | 3.571116 | 4.820261e-13 | 0.2099671 | 302.7936 | 9342.724 | 32245.72 | 112.4541 | 0.7444583 | 0.03484107
3.628005 | 3.611829 | 3.247166e-13 | 0.07342301 | 387.7745 | 3786.935 | 13070.33 | 143.1109 | 0.8328339 | 0.03460972
3.657405 | 3.644181 | 9.872744e-13 | 0.1757153 | 636.6622 | 1815.525 | 6266.15 | 142.6469 | 0.8521338 | 0.02839401
3.683433 | 3.670629 | 1.339664e-12 | 0.08730074 | 430.9645 | 982.0191 | 3389.367 | 122.1907 | 0.8625906 | 0.01713874
3.706188 | 3.693723 | 2.48027e-12 | 0.09383979 | 352.3939 | 697.2671 | 2406.566 | 114.9178 | 0.7907481 | 0.009706219
3.731661 | 3.718653 | 2.560898e-12 | 0.06443136 | 368.3039 | 443.6477 | 1531.217 | 110.3856 | 0.8196568 | 0.01231066
3.757433 | 3.744668 | 2.66803e-12 | 0.04939288 | 403.3059 | 298.1113 | 1028.909 | 100.0405 | 0.8441595 | 0.02006411
3.782737 | 3.770197 | 3.594556e-12 | 0.05050724 | 393.7341 | 231.7634 | 799.9143 | 95.34648 | 0.8447241 | 0.02090561
3.807732 | 3.795277 | 5.234292e-12 | 0.05218071 | 335.1872 | 193.1542 | 666.6574 | 92.45359 | 0.8481978 | 0.02133894
3.832583 | 3.820186 | 6.831593e-12 | 0.04810573 | 272.159 | 168.0319 | 579.9497 | 85.46431 | 0.8445142 | 0.03054284
3.857406 | 3.84498 | 7.817988e-12 | 0.0430065 | 230.7829 | 154.8014 | 534.2858 | 83.60798 | 0.825572 | 0.0427123
3.882292 | 3.869831 | 7.276226e-12 | 0.0372783 | 216.7722 | 153.4921 | 529.7666 | 83.34133 | 0.8120896 | 0.05593802
3.907287 | 3.894753 | 5.713473e-12 | 0.02942232 | 229.0141 | 146.034 | 504.0255 | 86.75128 | 0.7960601 | 0.06248552
3.932473 | 3.919821 | 4.012021e-12 | 0.02388839 | 276.2179 | 139.9946 | 483.1812 | 83.05592 | 0.8132065 | 0.06451329
3.957492 | 3.945125 | 2.272158e-12 | 0.01878357 | 396.6127 | 135.3669 | 467.2089 | 83.57704 | 0.7393154 | 0.084961
3.994903 | 3.969859 | 1.945913e-12 | 0.02075839 | 483.6671 | 143.2397 | 494.3812 | 84.05424 | 0.8845388 | 0.05143349
4.032182 | 4.019948 | 3.672367e-12 | 0.02934763 | 367.9355 | 141.0571 | 486.848 | 81.68845 | 0.7252648 | 0.06096695
4.056602 | 4.044416 | 3.902617e-12 | 0.02246817 | 278.0677 | 134.4623 | 464.0869 | 80.72417 | 0.6688825 | 0.09075122
4.081028 | 4.068789 | 3.0014e-12 | 0.01512026 | 253.9296 | 128.8432 | 444.6928 | 78.55731 | 0.5611725 | 0.139412
4.105709 | 4.093268 | 1.696101e-12 | 0.009113669 | 275.5955 | 126.6219 | 437.0261 | 84.06434 | 0.459403 | 0.1906356
4.130821 | 4.118151 | 3.20483e-13 | 0.003628234 | 569.7994 | 129.0351 | 445.3551 | 80.48685 | 0.2335519 | 0.2730499
4.155998 | 4.14349 | 3.075777e-13 | 0.00473257 | 658.9399 | 151.6477 | 523.4009 | 85.45066 | 0.2768946 | 0.1278431
4.179333 | 4.168506 |  |  | -198.1381 |  |  | 82.03943