## Sheet1
Voltage (V) | Initial Voltage (V) | Dc (cm^2/s) | P | dq/dV (mAh/gV) | Rfit (Ohm) | micR (Ohmcm^2) | Rdrop (Ohm) | Cap Span | Fit Error
4.07906655 | 4.079665 | 1.157558e-11 | 0.04980051 | 126.7783 | 220.3869 | 760.6491 | 76.81475 | 0.3654962 | 0.01152857
4.066632 | 4.078468 | 5.568086e-12 | 0.0291193 | 158.9727 | 213.6447 | 737.3789 | 83.56512 | 0.7874077 | 0.04179088
4.042205 | 4.054797 | 3.936782e-12 | 0.02619889 | 217.6124 | 198.6083 | 685.4818 | 79.67875 | 0.8188345 | 0.04147262
4.017017 | 4.029613 | 2.718717e-12 | 0.02546521 | 324.8346 | 187.2667 | 646.337 | 79.00849 | 0.8611845 | 0.0394891
3.992029 | 4.004421 | 2.778249e-12 | 0.03423139 | 431.97 | 185.2419 | 639.3488 | 80.41593 | 0.8749951 | 0.02533259
3.967215 | 3.979636 | 5.154112e-12 | 0.04856909 | 349.7676 | 174.971 | 603.8994 | 75.25586 | 0.8901223 | 0.01213789
3.942416 | 3.954793 | 6.20641e-12 | 0.04174746 | 271.447 | 160.9326 | 555.447 | 73.66881 | 0.8727923 | 0.02265592
3.91754 | 3.93004 | 6.907682e-12 | 0.03757939 | 228.5526 | 154.5862 | 533.5429 | 77.02847 | 0.8552715 | 0.03073548
3.89242 | 3.905041 | 7.548522e-12 | 0.03488395 | 205.5371 | 146.0202 | 503.978 | 73.66254 | 0.8618672 | 0.03550113
3.867181 | 3.879799 | 7.081876e-12 | 0.03080904 | 206.7697 | 136.6415 | 471.608 | 71.35743 | 0.8583319 | 0.03940865
3.84195 | 3.854563 | 6.146187e-12 | 0.02887464 | 233.7982 | 130.4996 | 450.4098 | 67.30552 | 0.8397526 | 0.04782972
3.816764 | 3.829337 | 4.836596e-12 | 0.02813768 | 287.2042 | 131.5519 | 454.0417 | 68.69936 | 0.8590365 | 0.04708459
3.791738 | 3.804191 | 4.041898e-12 | 0.03014812 | 351.906 | 137.6537 | 475.1014 | 65.8832 | 0.8700769 | 0.03907482
3.766945 | 3.779284 | 3.716255e-12 | 0.0344425 | 389.8155 | 154.4079 | 532.9274 | 69.66661 | 0.8805678 | 0.02751396
3.742363 | 3.7546051 | 3.615039e-12 | 0.04038152 | 384.4465 | 188.7006 | 651.2861 | 74.07764 | 0.8677505 | 0.02298402
3.717976 | 3.730121 | 3.158133e-12 | 0.04331179 | 369.3341 | 241.1548 | 832.3279 | 84.57002 | 0.8298002 | 0.02418481
3.694505 | 3.710745 | 1.601332e-12 | 0.03717352 | 369.3615 | 408.1691 | 1408.765 | 87.79764 | 0.9271174 | 0.04207257
3.666198 | 3.678265 | 6.952713e-13 | 0.03151322 | 498.0282 | 591.0499 | 2039.965 | 95.73024 | 0.8713635 | 0.0560468
3.64269 | 3.654132 | 1.047915e-12 | 0.1046798 | 567.4205 | 1143.33 | 3946.117 | 112.5968 | 0.8099088 | 0.03099303
3.620693 | 3.631249 | 1.083661e-12 | 0.07284893 | 307.6801 | 1418.959 | 4897.432 | 106.0928 | 0.7061659 | 0.06307289
3.600763 | 3.610136 | 3.734795e-13 | 0.03635454 | 238.8796 | 2646.381 | 9133.788 | 112.3914 | 0.5360254 | 0.05569799
3.583102 | 3.591391 | 1.219049e-13 | 0.0207905 | 257.5288 | 4300.882 | 14844.17 | 112.5243 | 0.393027 | 0.02259246
3.566385 | 3.574814 | 5.688861e-14 | 0.01882357 | 346.0785 | 6209.286 | 21430.89 | 130.9769 | 0.3374031 | 0.006879741
3.554017 | 3.557957 | 1.523835e-14 | 0.01081382 | 445.4744 | 10345.65 | 35707.25 | 144.8431 | 0.1379694 | 0.01478873
3.54688 | 3.550077 | 6.213097e-15 | 0.006536414 | 503.1363 | 13579.55 | 46868.8 | 169.2632 | 0.08283266 | 0.0198329
3.54102 | 3.543683 | 2.887563e-15 | 0.003773662 | 545.6665 | 15554.06 | 53683.69 | 175.0223 | 0.05283764 | 0.02065155
3.53606 | 3.5383556 | 1.777438e-15 | 0.002358813 | 539.9632 | 15961.53 | 55090.04 | 191.9607 | 0.04188565 | 0.02300775
3.531984 | 3.533764 | 3.192107e-16 | 3.861189e-05 | 545.5201 | 1440.033 | 4970.167 | 184.5861 | 0.02727281 | 0.1175475
3.53103 | 3.530204 |  |  | -91.59353 |  |  | 210.8978
3.53156 | 3.531855 | 1.795252e-16 | 2.113944e-05 | 631.9857 | 1210.041 | 4176.369 | 186.5361 | 0.009902624 | 0.1339627
3.530312 | 3.531265 | 2.781641e-16 | 1.880426e-05 | 457.1223 | 960.4223 | 3314.827 | 189.0491 | 0.01342458 | 0.1472762