## 4.080 V - 4.078 V
Specific Capacity | Voltage | Fractional Capacity | qi/I
7.888075e-05 | 0.0003209319 | 0.001938712 | 0.007235661
0.0002350798 | 0.0007490639 | 0.002475436 | 0.01688842
0.0003912779 | 0.0009396279 | 0.003284616 | 0.02118486
0.0005474762 | 0.001011474 | 0.004269389 | 0.02280466
0.0007036752 | 0.001051154 | 0.005280331 | 0.0236992
0.000859874 | 0.001080902 | 0.006274856 | 0.0243698
0.001016075 | 0.001093302 | 0.00733062 | 0.0246493
0.001172275 | 0.001109129 | 0.008336861 | 0.02500611
0.001328473 | 0.001113517 | 0.00941047 | 0.02510503
0.001484671 | 0.001127442 | 0.01038702 | 0.02541896
0.002351425 | 0.001169017 | 0.01586593 | 0.02635626
0.003913428 | 0.001224332 | 0.02521235 | 0.02760331
0.005475435 | 0.001267057 | 0.03408613 | 0.02856655
0.00703744 | 0.001310353 | 0.04236251 | 0.02954267
0.008599446 | 0.001361089 | 0.04983555 | 0.03068652
0.01016145 | 0.00141011 | 0.05684051 | 0.03179173
0.01172345 | 0.001438148 | 0.06429942 | 0.03242388
0.01328545 | 0.001461789 | 0.07168805 | 0.03295688
0.01484744 | 0.001499348 | 0.07810962 | 0.03380369
0.02350938 | 0.001665126 | 0.1113652 | 0.03754124
0.03912942 | 0.001904257 | 0.1620814 | 0.04293257
0.05474951 | 0.002142265 | 0.2015869 | 0.04829857
0.0703698 | 0.002314339 | 0.2398361 | 0.052178
0.0859902 | 0.002517798 | 0.2693912 | 0.05676505
0.1016106 | 0.002700718 | 0.2967666 | 0.06088902
0.1172309 | 0.002862978 | 0.3229828 | 0.06454721
0.1328513 | 0.003032767 | 0.3455269 | 0.06837512
0.14847 | 0.003187232 | 0.3674349 | 0.07185754

## 4.078 V - 4.055 V
Specific Capacity | Voltage | Fractional Capacity | qi/I
7.887941e-05 | 0.0003491268 | 0.001421209 | 0.009870435
0.0002350771 | 0.0007405938 | 0.001996677 | 0.02093768
0.0003912743 | 0.0009543568 | 0.002578981 | 0.02698107
0.0005474709 | 0.001032103 | 0.003336689 | 0.02917897
0.0007036682 | 0.001069805 | 0.004137528 | 0.03024475
0.0008598659 | 0.001098968 | 0.004921793 | 0.03106913
0.001016064 | 0.001099165 | 0.005814814 | 0.03107459
0.001172262 | 0.001115936 | 0.006607893 | 0.03154875
0.001328458 | 0.001129654 | 0.007397417 | 0.03193658
0.001484652 | 0.00115274 | 0.008101604 | 0.03258927
0.002351397 | 0.001178664 | 0.01254913 | 0.03332224
0.003913388 | 0.00123226 | 0.0199769 | 0.03483744
0.005475384 | 0.001281472 | 0.02687714 | 0.03622873
0.007037373 | 0.00132381 | 0.03343972 | 0.03742568
0.008599368 | 0.001366724 | 0.03957887 | 0.03863895
0.01016136 | 0.001407735 | 0.04540552 | 0.03979836
0.01172336 | 0.001440926 | 0.05117855 | 0.04073672
0.01328536 | 0.001462292 | 0.05715008 | 0.04134073
0.01484736 | 0.001513598 | 0.06170443 | 0.04279118
0.0235093 | 0.001672751 | 0.08840689 | 0.04729059
0.03912936 | 0.001935836 | 0.1271487 | 0.05472824
0.05474948 | 0.002139343 | 0.1609819 | 0.06048152
0.07036953 | 0.002331177 | 0.1898834 | 0.06590485
0.08598956 | 0.002523458 | 0.2143519 | 0.07134084
0.1016096 | 0.002706358 | 0.2361713 | 0.07651157
0.1172297 | 0.002857031 | 0.2581074 | 0.08077122
0.1328499 | 0.003025215 | 0.2762374 | 0.08552592
0.14847 | 0.003200325 | 0.2918249 | 0.09047641
0.2350848 | 0.004001195 | 0.3695834 | 0.1131178
0.3912878 | 0.005356086 | 0.4595432 | 0.1514217
0.5474928 | 0.006617166 | 0.520456 | 0.1870733
0.7036987 | 0.007786331 | 0.5685013 | 0.2201264
0.8599045 | 0.008939308 | 0.6050955 | 0.2527216
1.01611 | 0.01007169 | 0.6346235 | 0.2847346
1.172317 | 0.0111684 | 0.6602855 | 0.315739
1.328525 | 0.01222987 | 0.683322 | 0.3457473
1.484734 | 0.01327776 | 0.7033982 | 0.3753714
2.350926 | 0.01874708 | 0.7888289 | 0.5299917

## 4.055 V - 4.030 V
Specific Capacity | Voltage | Fractional Capacity | qi/I
7.888008e-05 | 0.000332892 | 0.00108888 | 0.01288294
0.0002350767 | 0.000747929 | 0.001444327 | 0.02894463
0.0003912734 | 0.000891161 | 0.002017625 | 0.03448773
0.0005474699 | 0.000950292 | 0.002647399 | 0.036776
0.0007036672 | 0.000985003 | 0.003282812 | 0.03811928
0.0008598634 | 0.000991107 | 0.003986807 | 0.03835548
0.00101606 | 0.00102487 | 0.004555822 | 0.03966216
0.001172257 | 0.001033074 | 0.005214439 | 0.03997958
0.001328455 | 0.00103116 | 0.005920207 | 0.03990553
0.001484649 | 0.001042231 | 0.006546002 | 0.04033396
0.002351399 | 0.001077126 | 0.01003173 | 0.04168435
0.003913387 | 0.001139457 | 0.01578233 | 0.04409655
0.005475365 | 0.001183291 | 0.02126365 | 0.04579292
0.007037348 | 0.00122254 | 0.02645222 | 0.04731183
0.008599329 | 0.001253017 | 0.03153725 | 0.04849126
0.01016132 | 0.001276075 | 0.03659234 | 0.04938357
0.01172331 | 0.001292636 | 0.0416764 | 0.05002445
0.0132853 | 0.001328475 | 0.04595515 | 0.05141135
0.01484728 | 0.001364707 | 0.04999468 | 0.05281353
0.02350918 | 0.001483724 | 0.07281161 | 0.05741939
0.03912926 | 0.001703449 | 0.1055574 | 0.06592256
0.05474944 | 0.001889135 | 0.1331781 | 0.07310841
0.07036972 | 0.002036059 | 0.1588224 | 0.07879419
0.08598995 | 0.002208471 | 0.1789255 | 0.08546631
0.1016102 | 0.002346562 | 0.1989855 | 0.09081021
0.1172306 | 0.002480437 | 0.2171845 | 0.09599096
0.132851 | 0.002614587 | 0.2334953 | 0.1011823
0.1484715 | 0.002749919 | 0.2481073 | 0.1064194
0.235088 | 0.003371002 | 0.3204703 | 0.1304545
0.3912927 | 0.004447681 | 0.404282 | 0.1721208
0.5474976 | 0.005439183 | 0.4625565 | 0.2104908
0.7037042 | 0.006365057 | 0.5080473 | 0.2463209
0.8599115 | 0.007286345 | 0.5423258 | 0.2819733
1.016119 | 0.008156771 | 0.5724565 | 0.3156574
1.172327 | 0.009003158 | 0.5983706 | 0.3484113
1.328536 | 0.009844554 | 0.6201455 | 0.3809718
1.484745 | 0.01068348 | 0.6386391 | 0.4134367
2.350943 | 0.01492377 | 0.7239021 | 0.5775294
3.913053 | 0.02193102 | 0.8199234 | 0.8486996

## 4.030 V - 4.004 V
Specific Capacity | Voltage | Fractional Capacity | qi/I
7.888223e-05 | 0.0003301095 | 0.0007356292 | 0.01906886
0.0002350851 | 0.0007054745 | 0.001025844 | 0.04075221
0.0003912878 | 0.0008448695 | 0.001425753 | 0.04880468
0.0005474907 | 0.0008835915 | 0.001907493 | 0.05104157
0.0007036935 | 0.0009116365 | 0.002376291 | 0.0526617
0.0008598964 | 0.0009242215 | 0.00286423 | 0.0533886
0.001016099 | 0.0009419635 | 0.003320776 | 0.05441351
0.001172301 | 0.0009400555 | 0.003839046 | 0.05430329
0.001328503 | 0.0009535995 | 0.004288785 | 0.05508565
0.001484702 | 0.0009696185 | 0.004713854 | 0.05601103
0.002351471 | 0.0009844965 | 0.007352977 | 0.05687049
0.003913494 | 0.001030282 | 0.01169356 | 0.05951532
0.005475518 | 0.001059078 | 0.01591605 | 0.06117877
0.007037539 | 0.001101801 | 0.01966326 | 0.06364669
0.008599565 | 0.001108471 | 0.02388307 | 0.06403197
0.0101616 | 0.001143364 | 0.02735996 | 0.06604763
0.01172362 | 0.001172701 | 0.03077602 | 0.0677423
0.01328565 | 0.001180325 | 0.03465127 | 0.06818273
0.01484768 | 0.00120034 | 0.0380796 | 0.06933882
0.02350982 | 0.001311029 | 0.05520456 | 0.07573291
0.03913022 | 0.001469493 | 0.08197524 | 0.08488672
0.05475067 | 0.001599955 | 0.1053464 | 0.09242296
0.07037114 | 0.001737853 | 0.1246578 | 0.1003887
0.08599168 | 0.001846726 | 0.1433481 | 0.1066777
0.1016122 | 0.001963126 | 0.159344 | 0.1134015
0.1172328 | 0.002067789 | 0.1745343 | 0.1194475
0.1328535 | 0.0021681 | 0.188639 | 0.1252419
0.1484741 | 0.002252983 | 0.202876 | 0.1301452
0.2350914 | 0.002735573 | 0.2645613 | 0.1580221
0.3912994 | 0.003532552 | 0.3410032 | 0.2040599
0.5475075 | 0.004258054 | 0.3958373 | 0.2459688
0.703716 | 0.004924808 | 0.4398919 | 0.284484
0.8599247 | 0.005590621 | 0.4735198 | 0.3229448
1.016133 | 0.006227833 | 0.5022862 | 0.3597533
1.172341 | 0.006838174 | 0.5277783 | 0.3950095
1.328548 | 0.007431709 | 0.5503341 | 0.429295
1.484755 | 0.00802774 | 0.569376 | 0.4637246
2.350947 | 0.01110607 | 0.6516586 | 0.6415447
3.913063 | 0.01621541 | 0.7428937 | 0.9366854
5.475178 | 0.02084122 | 0.8087475 | 1.203894
7.037301 | 0.02513488 | 0.8619201 | 1.451917

## 4.004 V - 3.980 V
Specific Capacity | Voltage | Fractional Capacity | qi/I
7.888008e-05 | 0.0003359774 | 0.0005435051 | 0.02580979
0.0002350783 | 0.0006867344 | 0.0007924469 | 0.05275525
0.0003912752 | 0.0007946684 | 0.001139837 | 0.06104725
0.0005474724 | 0.0008537994 | 0.001484406 | 0.06558964
0.0007036694 | 0.0008692414 | 0.001874022 | 0.0667759
0.0008598658 | 0.0008822154 | 0.002256329 | 0.06777242
0.001016062 | 0.0008890804 | 0.002645609 | 0.06829978
0.001172259 | 0.0008881254 | 0.003055594 | 0.06822629
0.001328457 | 0.0008940384 | 0.003439836 | 0.06868027
0.001484652 | 0.0009083444 | 0.003783735 | 0.06977905
0.002351402 | 0.0009312324 | 0.005845412 | 0.07153726
0.003913388 | 0.0009426794 | 0.009610264 | 0.07241665
0.005475374 | 0.0009855954 | 0.01286061 | 0.07571342
0.007037369 | 0.001019544 | 0.01597904 | 0.07832146
0.008599363 | 0.001034424 | 0.01924482 | 0.07946447
0.01016136 | 0.001055017 | 0.02229659 | 0.08104635
0.01172336 | 0.001075801 | 0.02522704 | 0.08264289
0.01328536 | 0.001079241 | 0.02849713 | 0.08290711
0.01484736 | 0.001108228 | 0.03101461 | 0.08513392
0.02350923 | 0.001186939 | 0.04585179 | 0.09118043
0.03912913 | 0.001302014 | 0.0695714 | 0.1000204
0.05474914 | 0.001386469 | 0.09141415 | 0.1065082
0.07036916 | 0.001492135 | 0.1091743 | 0.1146255
0.08598931 | 0.001579112 | 0.1260601 | 0.1213069
0.1016096 | 0.001660742 | 0.1416377 | 0.1275776
0.1172299 | 0.001722733 | 0.1575313 | 0.1323396
0.1328502 | 0.001807409 | 0.1701579 | 0.1388443
0.1484706 | 0.001875615 | 0.1832496 | 0.1440837
0.2350861 | 0.002248943 | 0.2419886 | 0.1727624
0.3912903 | 0.002803373 | 0.3231205 | 0.215353
0.5474952 | 0.003340117 | 0.3794591 | 0.2565851
0.7037009 | 0.003826911 | 0.4256828 | 0.2939799
0.8599088 | 0.004280486 | 0.4650564 | 0.3288227
1.016116 | 0.00473561 | 0.4967223 | 0.3637843
1.172322 | 0.005169987 | 0.5249332 | 0.3971522
1.328528 | 0.005588265 | 0.5503515 | 0.4292835
1.484734 | 0.005993832 | 0.5734435 | 0.4604381
2.350926 | 0.008181009 | 0.6652402 | 0.6284528
3.913048 | 0.01190475 | 0.7609238 | 0.914503
5.475167 | 0.01551886 | 0.8167402 | 1.192131
7.0373 | 0.01909446 | 0.8531888 | 1.466799
8.599422 | 0.02273738 | 0.8755386 | 1.746638

## 3.980 V - 3.955 V
Specific Capacity | Voltage | Fractional Capacity | qi/I
7.888156e-05 | 0.0003144203 | 0.0007172744 | 0.01955729
0.000235083 | 0.0006391603 | 0.001051555 | 0.03975662
0.0003912851 | 0.0007532203 | 0.001485223 | 0.04685123
0.0005474856 | 0.0007877413 | 0.001987053 | 0.04899867
0.0007036849 | 0.0008005123 | 0.002513221 | 0.04979304
0.0008598841 | 0.0008161523 | 0.003012237 | 0.05076577
0.001016084 | 0.0008356023 | 0.003476565 | 0.0519756
0.001172284 | 0.0008306413 | 0.004034964 | 0.05166704
0.001328485 | 0.0008418883 | 0.004511515 | 0.05236654
0.001484684 | 0.0008304453 | 0.005111442 | 0.05165478
0.002351441 | 0.0008639993 | 0.007781103 | 0.05374185
0.003913445 | 0.0008935283 | 0.01252193 | 0.0555785
0.005475448 | 0.0009299153 | 0.01683436 | 0.05784174
0.007037449 | 0.0009421073 | 0.02135675 | 0.05860006
0.00859945 | 0.0009699263 | 0.0253485 | 0.06033038
0.01016146 | 0.0009803913 | 0.02963309 | 0.06098132
0.01172347 | 0.0009998423 | 0.03352317 | 0.06219118
0.01328548 | 0.001015082 | 0.03741936 | 0.06313913
0.01484748 | 0.001046539 | 0.04056184 | 0.06509579
0.02350947 | 0.001124922 | 0.05975037 | 0.06997123
0.03912961 | 0.001239736 | 0.09023948 | 0.07711269
0.05474977 | 0.00133777 | 0.1170095 | 0.08321044
0.07036993 | 0.001436762 | 0.1400305 | 0.08936775
0.0859901 | 0.001521793 | 0.1615523 | 0.09465671
0.1016102 | 0.001601067 | 0.1814463 | 0.09958752
0.1172305 | 0.001672887 | 0.2003523 | 0.1040548
0.1328508 | 0.001744773 | 0.2176935 | 0.1085261
0.1484712 | 0.001830972 | 0.2318359 | 0.1138877
0.2350866 | 0.002166017 | 0.3103033 | 0.1347277
0.391291 | 0.002742796 | 0.4078747 | 0.1706036
0.5474951 | 0.003275309 | 0.4779124 | 0.2037262
0.7037007 | 0.003778096 | 0.5325193 | 0.2349996
0.8599072 | 0.004270801 | 0.5756554 | 0.2656459
1.016114 | 0.004740799 | 0.6127894 | 0.2948796
1.172321 | 0.005190745 | 0.6457095 | 0.322866
1.328527 | 0.005647055 | 0.6726185 | 0.3512484
1.484733 | 0.00608369 | 0.697753 | 0.3784069
2.35092 | 0.008553389 | 0.7858145 | 0.5320219
3.913035 | 0.01304288 | 0.8577499 | 0.8112676
5.475147 | 0.0176845 | 0.8851635 | 1.099975
7.037267 | 0.02258525 | 0.8908396 | 1.4048

## 3.955 V - 3.930 V
Specific Capacity | Voltage | Fractional Capacity | qi/I
7.888035e-05 | 0.0003077893 | 0.0009441268 | 0.0148579
0.0002350785 | 0.0006141273 | 0.001410163 | 0.02964581
0.0003912763 | 0.0007039213 | 0.002047738 | 0.03398051
0.0005474732 | 0.0007485463 | 0.002694382 | 0.03613483
0.0007036703 | 0.0007645673 | 0.003390537 | 0.03690817
0.0008598673 | 0.0007788693 | 0.004067072 | 0.03759853
0.001016065 | 0.0007834503 | 0.004777766 | 0.03781966
0.001172262 | 0.0008008043 | 0.005392787 | 0.03865744
0.00132846 | 0.0007931723 | 0.006170152 | 0.03828897
0.001484655 | 0.0008032813 | 0.006808835 | 0.03877699
0.002351398 | 0.0008153003 | 0.01062487 | 0.03935716
0.003913378 | 0.0008627923 | 0.01670939 | 0.04164975
0.005475355 | 0.0009036143 | 0.02232257 | 0.04362039
0.007037333 | 0.0009226893 | 0.02809749 | 0.04454119
0.00859931 | 0.0009512983 | 0.03330135 | 0.04592227
0.01016128 | 0.0009656063 | 0.0387671 | 0.04661292
0.01172325 | 0.0009821913 | 0.04397106 | 0.04741355
0.01328523 | 0.001009846 | 0.04846505 | 0.04874856
0.01484721 | 0.001027774 | 0.05321842 | 0.04961401
0.02350903 | 0.001108055 | 0.07816067 | 0.0534894
0.03912891 | 0.001266608 | 0.1138074 | 0.06114321
0.05474891 | 0.001381934 | 0.1459496 | 0.06671035
0.07036897 | 0.001500757 | 0.1727371 | 0.07244629
0.08598906 | 0.001603366 | 0.197572 | 0.07739956
0.1016092 | 0.001694162 | 0.2209494 | 0.08178253
0.1172293 | 0.001803615 | 0.2394459 | 0.08706604
0.1328496 | 0.001882717 | 0.2599501 | 0.09088447
0.1484699 | 0.001968258 | 0.2778889 | 0.09501376
0.2350854 | 0.002393859 | 0.3617778 | 0.1155587
0.3912893 | 0.003136333 | 0.4596113 | 0.1513999
0.547493 | 0.003810539 | 0.5293063 | 0.1839457
0.7036983 | 0.004455574 | 0.5818322 | 0.2150832
0.8599051 | 0.005086112 | 0.6228444 | 0.2455205
1.016112 | 0.005696635 | 0.6571103 | 0.2749918
1.17232 | 0.006290176 | 0.6865913 | 0.3036431
1.328527 | 0.00690925 | 0.7083608 | 0.333527
1.484735 | 0.007505875 | 0.7287232 | 0.3623273
2.350923 | 0.0108012 | 0.8018285 | 0.5213998
3.91303 | 0.01685606 | 0.8552087 | 0.8136813
5.475139 | 0.02308499 | 0.8737364 | 1.114365

## 3.930 V - 3.905 V
Specific Capacity | Voltage | Fractional Capacity | qi/I
7.887927e-05 | 0.0003218152 | 0.001072433 | 0.01308056
0.0002350747 | 0.0006169792 | 0.001667052 | 0.02507812
0.0003912678 | 0.0007073762 | 0.002420123 | 0.02875244
0.0005474611 | 0.0007375172 | 0.003247842 | 0.02997755
0.0007036548 | 0.0007646002 | 0.004026605 | 0.03107826
0.0008598489 | 0.0007552542 | 0.004981301 | 0.03069839
0.001016045 | 0.0007752792 | 0.005734142 | 0.03151233
0.001172241 | 0.0007783322 | 0.006589702 | 0.03163633
0.001328437 | 0.0007851952 | 0.007402478 | 0.03191525
0.001484628 | 0.0007830972 | 0.008294991 | 0.03182993
0.002351348 | 0.0008147502 | 0.01262718 | 0.03311653
0.003913293 | 0.0008591952 | 0.01992803 | 0.03492303
0.005475247 | 0.0008921722 | 0.02685152 | 0.03626339
0.007037205 | 0.0009061032 | 0.03398102 | 0.03682957
0.008599159 | 0.0009626722 | 0.03908331 | 0.03912887
0.01016112 | 0.0009743092 | 0.04563084 | 0.03960178
0.01172307 | 0.0009813452 | 0.05226772 | 0.03988773
0.01328504 | 0.001012792 | 0.05739264 | 0.04116589
0.014847 | 0.001035651 | 0.06272475 | 0.04209499
0.02350875 | 0.001140693 | 0.09017259 | 0.04636451
0.03912856 | 0.001313299 | 0.1303599 | 0.05338019
0.0547485 | 0.00145215 | 0.1649584 | 0.05902378
0.07036851 | 0.001574006 | 0.1956076 | 0.06397661
0.08598853 | 0.001707946 | 0.2202826 | 0.06942059
0.1016086 | 0.001805733 | 0.2462015 | 0.07339512
0.1172286 | 0.001911968 | 0.2682667 | 0.07771307
0.1328485 | 0.002010385 | 0.2891287 | 0.08171325
0.1484685 | 0.002127498 | 0.3053366 | 0.08647329
0.2350818 | 0.002639778 | 0.3896417 | 0.1072951
0.391283 | 0.003510167 | 0.4877272 | 0.1426723
0.5474858 | 0.004316513 | 0.5549497 | 0.1754464
0.703689 | 0.005081108 | 0.6059491 | 0.2065234
0.8598928 | 0.005852166 | 0.6428971 | 0.237863
1.016095 | 0.006586416 | 0.6749927 | 0.2677067
1.172297 | 0.007335938 | 0.699191 | 0.2981709
1.328499 | 0.008064485 | 0.7207728 | 0.3277827
1.484701 | 0.008782918 | 0.7396293 | 0.3569833
2.350893 | 0.01278276 | 0.804678 | 0.5195565
3.913 | 0.01999289 | 0.8563439 | 0.8126112

## 3.905 V - 3.880 V
Specific Capacity | Voltage | Fractional Capacity | qi/I
7.887873e-05 | 0.0003077546 | 0.001246996 | 0.01124931
0.0002350738 | 0.0005980536 | 0.001912378 | 0.02186082
0.0003912685 | 0.0006699456 | 0.002841483 | 0.02448881
0.000547463 | 0.0007149586 | 0.003725492 | 0.02613416
0.0007036567 | 0.0007309816 | 0.004683431 | 0.02671976
0.0008598506 | 0.0007286876 | 0.005741051 | 0.02663585
0.001016045 | 0.0007414686 | 0.006666994 | 0.02710299
0.001172241 | 0.0007538586 | 0.007565482 | 0.02755583
0.001328436 | 0.0007624476 | 0.008476964 | 0.02786972
0.001484629 | 0.0007771336 | 0.009294627 | 0.02840653
0.002351353 | 0.0007981186 | 0.01433376 | 0.02917365
0.003913295 | 0.0008272976 | 0.02301392 | 0.03024023
0.005475237 | 0.0008663946 | 0.03074659 | 0.03166935
0.007037179 | 0.0009085416 | 0.03768457 | 0.03320999
0.008599119 | 0.0009112216 | 0.04591343 | 0.03330794
0.01016106 | 0.0009447916 | 0.05232542 | 0.034535
0.011723 | 0.0009737806 | 0.05857165 | 0.03559462
0.01328495 | 0.0009894226 | 0.06532625 | 0.03616639
0.01484689 | 0.001018227 | 0.07094159 | 0.03721927
0.02350855 | 0.001147462 | 0.09967756 | 0.04194319
0.03912814 | 0.001308104 | 0.1455314 | 0.04781509
0.05474777 | 0.001462964 | 0.1820718 | 0.05347565
0.07036746 | 0.001606593 | 0.2130963 | 0.05872565
0.08598731 | 0.001739312 | 0.2405286 | 0.0635768
0.1016073 | 0.001864905 | 0.2650807 | 0.0681675
0.1172272 | 0.001979441 | 0.2881349 | 0.07235402
0.1328472 | 0.002089102 | 0.3093875 | 0.07636233
0.1484673 | 0.002210983 | 0.3267047 | 0.0808173
0.2350818 | 0.002774042 | 0.4123023 | 0.1013985
0.3912841 | 0.003733838 | 0.5098548 | 0.1364813
0.5474876 | 0.004633994 | 0.5748157 | 0.1693841
0.7036906 | 0.005482677 | 0.6244518 | 0.2004052
0.8598925 | 0.006348473 | 0.6589989 | 0.232052
1.016095 | 0.007182646 | 0.688271 | 0.2625428
1.172297 | 0.008006345 | 0.7123825 | 0.2926507
1.3285 | 0.008842997 | 0.7309234 | 0.3232319
1.484705 | 0.009626635 | 0.75037 | 0.3518751
2.350889 | 0.01407378 | 0.8127016 | 0.5144275
3.913001 | 0.02205725 | 0.8631142 | 0.8062397

## 3.880 V - 3.855 V
Specific Capacity | Voltage | Fractional Capacity | qi/I
7.8879e-05 | 0.0002981283 | 0.001279592 | 0.01096263
0.0002350752 | 0.0005714623 | 0.001989447 | 0.02101363
0.0003912708 | 0.0006629873 | 0.002854207 | 0.02437929
0.0005474673 | 0.0006959883 | 0.003804253 | 0.02559269
0.0007036645 | 0.0006950343 | 0.004896351 | 0.02555752
0.0008598608 | 0.0006975103 | 0.005961983 | 0.02564854
0.001016057 | 0.0007225023 | 0.006801304 | 0.02656755
0.001172253 | 0.0007213543 | 0.00785934 | 0.02652536
0.00132845 | 0.0007289853 | 0.00881332 | 0.02680596
0.001484644 | 0.0007371893 | 0.009739946 | 0.02710765
0.00235138 | 0.0007394753 | 0.01537844 | 0.02719171
0.00391334 | 0.0008056613 | 0.02349137 | 0.02962548
0.005475307 | 0.0008270223 | 0.03201875 | 0.03041093
0.007037272 | 0.0008857613 | 0.03842385 | 0.03257086
0.008599234 | 0.0008817633 | 0.04716512 | 0.03242387
0.01016119 | 0.0009242933 | 0.05316772 | 0.03398775
0.01172315 | 0.0009464193 | 0.05990652 | 0.03480137
0.01328512 | 0.0009727383 | 0.06605151 | 0.03576914
0.01484709 | 0.0009946653 | 0.07219007 | 0.03657542
0.02350884 | 0.001130773 | 0.1005469 | 0.0415803
0.03912869 | 0.001298103 | 0.1457804 | 0.04773325
0.05474873 | 0.001441711 | 0.1836576 | 0.05301387
0.0703687 | 0.001588206 | 0.2142821 | 0.05840064
0.08598869 | 0.001712358 | 0.2428622 | 0.06296583
0.1016088 | 0.00182632 | 0.2690713 | 0.06715634
0.1172289 | 0.001934941 | 0.2930084 | 0.07115042
0.132849 | 0.00206708 | 0.3108236 | 0.0760093
0.148469 | 0.002186861 | 0.3283431 | 0.08041375
0.2350831 | 0.002769551 | 0.4105114 | 0.1018399
0.3912847 | 0.003730693 | 0.5072436 | 0.1371821
0.5474868 | 0.004632951 | 0.571517 | 0.1703591
0.7036902 | 0.00551004 | 0.6176464 | 0.2026105
0.8598938 | 0.006380221 | 0.6518119 | 0.234608
1.016095 | 0.007240715 | 0.6786818 | 0.2662491
1.172296 | 0.008075664 | 0.7020569 | 0.296951
1.328499 | 0.008908705 | 0.7212068 | 0.3275827
1.484703 | 0.009733885 | 0.7376773 | 0.357925
2.350882 | 0.01420353 | 0.8004753 | 0.5222775
3.912985 | 0.02201502 | 0.8596115 | 0.8095131

## 3.855 V - 3.829 V
Specific Capacity | Voltage | Fractional Capacity | qi/I
7.887833e-05 | 0.0002811905 | 0.00119982 | 0.01169178
0.0002350731 | 0.0005587015 | 0.001799625 | 0.02323034
0.0003912686 | 0.0006334615 | 0.002641884 | 0.02633884
0.0005474638 | 0.0006779085 | 0.003454166 | 0.02818684
0.0007036595 | 0.0006594055 | 0.004564244 | 0.02741741
0.0008598553 | 0.0006807655 | 0.0054024 | 0.02830555
0.001016051 | 0.0006887725 | 0.006309554 | 0.02863845
0.001172246 | 0.0006830565 | 0.007340424 | 0.02840079
0.001328441 | 0.0006962125 | 0.008161301 | 0.02894783
0.001484633 | 0.0006960245 | 0.00912333 | 0.02893998
0.002351359 | 0.0007206305 | 0.01395613 | 0.02996305
0.003913304 | 0.0007656485 | 0.02186115 | 0.03183484
0.005475251 | 0.0007925375 | 0.02954902 | 0.03295282
0.007037197 | 0.0008140955 | 0.03697288 | 0.03384918
0.008599152 | 0.0008427015 | 0.04364563 | 0.0350386
0.01016111 | 0.0008631095 | 0.05035403 | 0.03588715
0.01172308 | 0.0008932405 | 0.05613478 | 0.03713992
0.01328504 | 0.0009214695 | 0.06166527 | 0.03831367
0.01484699 | 0.0009487405 | 0.06693449 | 0.03944753
0.02350873 | 0.00104634 | 0.09609823 | 0.04350554
0.03912846 | 0.001218609 | 0.137337 | 0.05066824
0.05474826 | 0.001352669 | 0.1731163 | 0.05624225
0.07036814 | 0.001490008 | 0.2019977 | 0.06195257
0.08598806 | 0.001597196 | 0.2302709 | 0.06640921
0.101608 | 0.001718464 | 0.2528987 | 0.07145131
0.117228 | 0.00183774 | 0.2728389 | 0.07641058
0.132848 | 0.001945062 | 0.292133 | 0.08087283
0.148468 | 0.002047859 | 0.3100929 | 0.08514691
0.2350812 | 0.002588812 | 0.3883975 | 0.1076389
0.3912813 | 0.003486099 | 0.4800742 | 0.1449465
0.5474816 | 0.004321785 | 0.5418329 | 0.1796929
0.7036828 | 0.005154056 | 0.5839649 | 0.2142972
0.859884 | 0.005945338 | 0.6186176 | 0.2471973
1.016085 | 0.006717919 | 0.6469253 | 0.2793197
1.172285 | 0.007485372 | 0.669852 | 0.3112287
1.328486 | 0.008245546 | 0.6891226 | 0.3428353
1.484687 | 0.008984201 | 0.7068289 | 0.3735468
2.350862 | 0.01299969 | 0.7734872 | 0.5405025
3.912968 | 0.01990187 | 0.8409524 | 0.8274806

## 3.829 V - 3.804 V
Specific Capacity | Voltage | Fractional Capacity | qi/I
7.887739e-05 | 0.0002870112 | 0.0009568918 | 0.01465995
0.0002350697 | 0.0005596132 | 0.001462574 | 0.02858378
0.0003912619 | 0.0006326692 | 0.002153278 | 0.03231526
0.0005474548 | 0.0006387752 | 0.002984072 | 0.03262699
0.0007036472 | 0.0006650962 | 0.003683661 | 0.03397123
0.0008598402 | 0.0006752002 | 0.004433986 | 0.03448728
0.001016034 | 0.0006761592 | 0.005232007 | 0.03453613
0.001172227 | 0.0006824522 | 0.005980652 | 0.03485762
0.001328419 | 0.0006914152 | 0.006689679 | 0.03531538
0.001484608 | 0.0006923702 | 0.007465908 | 0.03536415
0.00235133 | 0.0007186902 | 0.0113915 | 0.03670848
0.003913267 | 0.0007564502 | 0.01801226 | 0.03863712
0.005475203 | 0.0007877332 | 0.02420083 | 0.04023493
0.007037137 | 0.0008018452 | 0.03055727 | 0.04095573
0.008599072 | 0.0008308382 | 0.03603664 | 0.0424366
0.01016101 | 0.0008443812 | 0.04189937 | 0.04312833
0.01172295 | 0.0008808082 | 0.04634092 | 0.0449889
0.01328488 | 0.0009010252 | 0.05133693 | 0.04602155
0.01484681 | 0.0009017912 | 0.05732399 | 0.04606067
0.02350838 | 0.001018244 | 0.08038592 | 0.05200873
0.03912782 | 0.001152197 | 0.118241 | 0.05885059
0.05474737 | 0.001284164 | 0.1484403 | 0.06559104
0.07036707 | 0.001384299 | 0.17699 | 0.07070556
0.08598699 | 0.001495504 | 0.2001955 | 0.07638545
0.1016069 | 0.001602486 | 0.2207689 | 0.08184967
0.1172267 | 0.001676438 | 0.2434716 | 0.0856268
0.1328466 | 0.001771707 | 0.2610764 | 0.09049276
0.1484665 | 0.001872738 | 0.2760327 | 0.09565295
0.2350798 | 0.002342405 | 0.3494318 | 0.1196418
0.3912791 | 0.003113864 | 0.4375182 | 0.1590451
0.5474797 | 0.003832288 | 0.4974151 | 0.1957393
0.7036815 | 0.004528429 | 0.5410504 | 0.2312953
0.8598838 | 0.005204718 | 0.5752435 | 0.2658373
1.016087 | 0.005853185 | 0.6044323 | 0.2989579
1.17229 | 0.006495916 | 0.6283529 | 0.3317857
1.328492 | 0.007106245 | 0.6509204 | 0.3629586
1.484695 | 0.007752437 | 0.6668191 | 0.3959631
2.35088 | 0.01108187 | 0.738629 | 0.5660161
3.91299 | 0.01680042 | 0.8109571 | 0.858094
5.475097 | 0.02216695 | 0.8599934 | 1.132192

## 3.804 V - 3.779 V
Specific Capacity | Voltage | Fractional Capacity | qi/I
7.887981e-05 | 0.0002752575 | 0.0008143293 | 0.01722623
0.0002350785 | 0.0005562445 | 0.001200938 | 0.03481098
0.0003912789 | 0.0006294915 | 0.001766322 | 0.03939498
0.0005474786 | 0.0006554325 | 0.002373627 | 0.04101823
0.0007036789 | 0.0006684005 | 0.002991652 | 0.04182976
0.0008598791 | 0.0006878585 | 0.003552316 | 0.04304737
0.00101608 | 0.0006878625 | 0.004197588 | 0.0430475
0.001172281 | 0.0006985405 | 0.00476885 | 0.04371572
0.001328481 | 0.0006964455 | 0.005420528 | 0.04358461
0.001484678 | 0.0006987295 | 0.006038046 | 0.04372753
0.002351433 | 0.0007242895 | 0.009225583 | 0.0453271
0.003913429 | 0.0007553755 | 0.01472203 | 0.0472725
0.005475431 | 0.0007754085 | 0.02006601 | 0.0485262
0.007037439 | 0.0008038165 | 0.02487889 | 0.05030398
0.008599441 | 0.0008202235 | 0.0297928 | 0.05133073
0.01016144 | 0.0008476865 | 0.03406383 | 0.05304935
0.01172344 | 0.0008717225 | 0.03821643 | 0.05455357
0.01328544 | 0.0008978545 | 0.04204779 | 0.056189
0.01484743 | 0.0008978585 | 0.04699121 | 0.05618929
0.02350939 | 0.0009914695 | 0.06738066 | 0.06204756
0.03912958 | 0.001098162 | 0.1012539 | 0.06872448
0.05474979 | 0.001226072 | 0.1268936 | 0.0767292
0.07036997 | 0.001325429 | 0.1508704 | 0.08294703
0.08599019 | 0.001404588 | 0.1739695 | 0.08790086
0.1016105 | 0.001495957 | 0.1930158 | 0.0936188
0.1172308 | 0.001582347 | 0.2105297 | 0.09902507
0.1328512 | 0.001659378 | 0.2275062 | 0.1038456
0.1484715 | 0.001744751 | 0.2418148 | 0.1091883
0.2350871 | 0.00213179 | 0.3133701 | 0.1334095
0.391291 | 0.002766719 | 0.4018908 | 0.1731437
0.547496 | 0.00338562 | 0.4595322 | 0.2118749
0.7037007 | 0.003937026 | 0.5079172 | 0.2463823
0.8599044 | 0.004486548 | 0.544642 | 0.2807718
1.016107 | 0.005011294 | 0.5761864 | 0.3136106
1.172311 | 0.005543632 | 0.600927 | 0.3469246
1.328515 | 0.006061068 | 0.62286 | 0.379306
1.484719 | 0.006563678 | 0.6427916 | 0.4107594
2.350912 | 0.009298821 | 0.7184256 | 0.5819255
3.91304 | 0.01403769 | 0.792122 | 0.8784851
5.475172 | 0.01856892 | 0.8378851 | 1.16205
7.037295 | 0.02296229 | 0.8708913 | 1.436987

## 3.779 V - 3.755 V
Specific Capacity | Voltage | Fractional Capacity | qi/I
7.8879e-05 | 0.0002910634 | 0.0006952079 | 0.02017774
0.0002350747 | 0.0005824284 | 0.001035391 | 0.04037667
0.000391272 | 0.0006908244 | 0.001452954 | 0.04789113
0.000547467 | 0.0007154324 | 0.001963045 | 0.04959722
0.0007036624 | 0.0007283774 | 0.002478271 | 0.05049468
0.0008598587 | 0.0007390554 | 0.002984633 | 0.05123501
0.001016055 | 0.0007585124 | 0.003436333 | 0.0525838
0.001172251 | 0.0007520304 | 0.003998766 | 0.05213444
0.001328447 | 0.0007533554 | 0.004523611 | 0.05222624
0.001484641 | 0.0007766244 | 0.004904011 | 0.05383937
0.002351381 | 0.0007842544 | 0.007691428 | 0.05436819
0.003913357 | 0.0008145854 | 0.01232406 | 0.05647082
0.005475328 | 0.0008416654 | 0.01668828 | 0.05834809
0.007037297 | 0.0008615064 | 0.02095503 | 0.05972353
0.008599265 | 0.0008908794 | 0.02476186 | 0.0617598
0.01016123 | 0.0009006084 | 0.02894351 | 0.06243426
0.0117232 | 0.0009173944 | 0.03278166 | 0.06359783
0.01328517 | 0.0009358924 | 0.03641515 | 0.06488013
0.01484715 | 0.0009599224 | 0.03967782 | 0.06654597
0.02350898 | 0.00104842 | 0.05752269 | 0.07268099
0.03912888 | 0.001155231 | 0.08688991 | 0.08008551
0.05474885 | 0.001269026 | 0.1106739 | 0.08797418
0.0703688 | 0.001359133 | 0.1328186 | 0.09422076
0.08598873 | 0.001445879 | 0.1525634 | 0.1002343
0.1016087 | 0.001521017 | 0.1713712 | 0.1054431
0.1172288 | 0.001595596 | 0.1884744 | 0.1106131
0.1328491 | 0.001676661 | 0.203261 | 0.1162326
0.1484694 | 0.001741502 | 0.2187025 | 0.1207275
0.2350844 | 0.002105255 | 0.2864573 | 0.1459441
0.3912879 | 0.002679545 | 0.3746073 | 0.1857557
0.5474924 | 0.003174359 | 0.4424486 | 0.2200576
0.7036961 | 0.003676176 | 0.4910545 | 0.2548451
0.8599008 | 0.004165413 | 0.5295795 | 0.2887603
1.016105 | 0.004639635 | 0.5618181 | 0.3216347
1.172309 | 0.005097998 | 0.5899068 | 0.3534096
1.328514 | 0.005548134 | 0.6142711 | 0.3846142
1.484719 | 0.006003865 | 0.634387 | 0.4162064
2.35092 | 0.008435071 | 0.7149737 | 0.584744
3.91305 | 0.01266333 | 0.7926993 | 0.8778578
5.475171 | 0.01682543 | 0.8347809 | 1.166384
7.037297 | 0.02092441 | 0.8627669 | 1.450535
8.599429 | 0.02503254 | 0.881263 | 1.735318

## 3.755 V - 3.730 V
Specific Capacity | Voltage | Fractional Capacity | qi/I
7.888035e-05 | 0.0003094893 | 0.0006629599 | 0.02115982
0.0002350771 | 0.0006736573 | 0.0009076855 | 0.04605862
0.0003912717 | 0.0008031643 | 0.00126718 | 0.05491328
0.0005474661 | 0.0008403533 | 0.00169457 | 0.05745585
0.0007036604 | 0.0008722123 | 0.002098481 | 0.05963376
0.0008598546 | 0.0008794613 | 0.002543152 | 0.06012928
0.00101605 | 0.0008889923 | 0.002972907 | 0.06078091
0.001172247 | 0.0008991073 | 0.003391341 | 0.06147257
0.001328443 | 0.0009095853 | 0.003798949 | 0.06218884
0.001484635 | 0.0009187383 | 0.004203314 | 0.06281455
0.00235136 | 0.0009366683 | 0.006529763 | 0.06404038
0.00391331 | 0.0009717403 | 0.0104751 | 0.06643822
0.005475263 | 0.0009990023 | 0.01425616 | 0.06830213
0.007037217 | 0.001033104 | 0.01771825 | 0.07063373
0.008599171 | 0.001051386 | 0.02127445 | 0.07188363
0.01016113 | 0.001070043 | 0.02470044 | 0.07315917
0.01172308 | 0.001083022 | 0.02815584 | 0.07404649
0.01328504 | 0.0011053 | 0.03126416 | 0.0755696
0.014847 | 0.001122647 | 0.03440007 | 0.0767556
0.0235087 | 0.001208242 | 0.05061026 | 0.08260772
0.03912828 | 0.001327446 | 0.07667219 | 0.0907577
0.05474791 | 0.001436354 | 0.09914482 | 0.09820374
0.0703676 | 0.001542394 | 0.1186701 | 0.1054536
0.08598733 | 0.001611816 | 0.138766 | 0.1101999
0.1016071 | 0.001696834 | 0.1557574 | 0.1160126
0.1172269 | 0.00176617 | 0.1726469 | 0.120753
0.1328467 | 0.001831163 | 0.1887069 | 0.1251965
0.1484665 | 0.001901702 | 0.203072 | 0.1300192
0.2350797 | 0.002275675 | 0.2687008 | 0.1555876
0.391281 | 0.002851118 | 0.3569748 | 0.1949303
0.5474844 | 0.003356736 | 0.4242468 | 0.229499
0.703688 | 0.003869459 | 0.4730357 | 0.2645533
0.8598919 | 0.004342715 | 0.5150466 | 0.2969092
1.016096 | 0.004789809 | 0.5517984 | 0.3274763
1.1723 | 0.005253499 | 0.5804358 | 0.359178
1.328505 | 0.00568598 | 0.6077456 | 0.3887459
1.484709 | 0.006153279 | 0.6276229 | 0.4206942
2.350898 | 0.008598807 | 0.7111474 | 0.5878915
3.913021 | 0.01289188 | 0.7895147 | 0.8814023
5.475148 | 0.01716037 | 0.8299145 | 1.173233
7.037272 | 0.02145842 | 0.8530426 | 1.467082
8.599394 | 0.0257576 | 0.8684135 | 1.761008

## 3.730 V - 3.706 V
Specific Capacity | Voltage | Fractional Capacity | qi/I
7.887981e-05 | 0.0003533281 | 0.000604461 | 0.0232073
0.0002350764 | 0.0007726571 | 0.0008237642 | 0.05074973
0.0003912735 | 0.0009585421 | 0.001105223 | 0.06295879
0.0005474703 | 0.001037806 | 0.001428318 | 0.06816505
0.0007036688 | 0.00107495 | 0.001772395 | 0.07060471
0.000859867 | 0.001097076 | 0.002122145 | 0.07205807
0.001016065 | 0.001131964 | 0.002430352 | 0.07434941
0.001172263 | 0.001130443 | 0.002807741 | 0.07424919
0.001328462 | 0.001144554 | 0.003142631 | 0.07517545
0.001484658 | 0.001138827 | 0.003529794 | 0.07479901
0.002351404 | 0.001183459 | 0.005379657 | 0.07773057
0.003913368 | 0.001224847 | 0.008650662 | 0.08044907
0.005475332 | 0.001246591 | 0.01189233 | 0.08187734
0.0070373 | 0.001276916 | 0.0149219 | 0.08386908
0.008599275 | 0.001302854 | 0.01787091 | 0.08557277
0.01016125 | 0.001324981 | 0.02076434 | 0.08702618
0.01172323 | 0.001333943 | 0.02379527 | 0.08761488
0.01328521 | 0.001360452 | 0.02644026 | 0.08935599
0.01484718 | 0.001385064 | 0.02902383 | 0.09097254
0.023509 | 0.001468606 | 0.04334205 | 0.09645964
0.0391289 | 0.001611052 | 0.06576103 | 0.1058156
0.05474884 | 0.001728969 | 0.08573699 | 0.1135605
0.07036888 | 0.001841071 | 0.1034882 | 0.1209234
0.08598903 | 0.001929755 | 0.1206484 | 0.1267481
0.1016093 | 0.002012721 | 0.136688 | 0.1321973
0.1172295 | 0.002077953 | 0.1527502 | 0.1364816
0.1328498 | 0.002168937 | 0.165842 | 0.1424575
0.1484701 | 0.002236262 | 0.1797616 | 0.1468794
0.2350852 | 0.00263108 | 0.24192 | 0.1728113
0.3912878 | 0.003234907 | 0.3275028 | 0.2124709
0.547492 | 0.003799471 | 0.3901532 | 0.2495516
0.7036979 | 0.004331449 | 0.4398794 | 0.2844919
0.8599037 | 0.004847618 | 0.4802883 | 0.3183939
1.016109 | 0.00530918 | 0.5181953 | 0.3487092
1.172314 | 0.005807592 | 0.5465482 | 0.381445
1.32852 | 0.00630926 | 0.570125 | 0.4143944
1.484724 | 0.006784383 | 0.5925376 | 0.4456001
2.350908 | 0.009363377 | 0.6798039 | 0.614988
3.913018 | 0.01395353 | 0.7592913 | 0.9164679
5.475125 | 0.01846244 | 0.8029447 | 1.212611
7.037231 | 0.02294524 | 0.8304047 | 1.50704

## 3.711 V - 3.678 V
Specific Capacity | Voltage | Fractional Capacity | qi/I
2.632248e-05 | 0.0001224087 | 0.0005821874 | 0.0240948
7.84467e-05 | 0.0003259937 | 0.0006514992 | 0.06416917
0.0001305723 | 0.0004544527 | 0.0007778765 | 0.08945351
0.0001826978 | 0.0005168137 | 0.000957079 | 0.1017277
0.000234824 | 0.0005614487 | 0.00113235 | 0.1105127
0.0002869507 | 0.0005837537 | 0.001330841 | 0.1149031
0.0003390771 | 0.0006150407 | 0.001492599 | 0.1210611
0.000391204 | 0.0006192357 | 0.001710392 | 0.1218872
0.0004433307 | 0.0006392597 | 0.001877582 | 0.125828
0.0004954573 | 0.0006451687 | 0.002079129 | 0.1269906
0.0007847139 | 0.0006480297 | 0.003278422 | 0.1275531
0.001305989 | 0.0006777877 | 0.005216681 | 0.1334103
0.00182726 | 0.0006857907 | 0.007213684 | 0.1349849
0.002348539 | 0.0007029667 | 0.009045059 | 0.1383654
0.002869825 | 0.0007193677 | 0.01080072 | 0.1415934
0.00339111 | 0.0007340577 | 0.0125072 | 0.1444843
0.003912399 | 0.0007363397 | 0.01438511 | 0.144933
0.004433681 | 0.0007523697 | 0.01595444 | 0.1480883
0.004954968 | 0.0007441677 | 0.01802679 | 0.1464738
0.007845752 | 0.0007796417 | 0.02724507 | 0.1534557
0.01305872 | 0.0008410517 | 0.04203647 | 0.165542
0.01827181 | 0.0008976967 | 0.05510617 | 0.1766903
0.02348494 | 0.0009449577 | 0.0672861 | 0.185992
0.02869808 | 0.0009817187 | 0.07914331 | 0.1932269
0.03391128 | 0.001012769 | 0.09065303 | 0.1993378
0.03912452 | 0.00104574 | 0.1012917 | 0.2058265
0.04433779 | 0.001081562 | 0.1109867 | 0.2128764
0.04955105 | 0.001116251 | 0.120182 | 0.2197036
0.0784591 | 0.00127646 | 0.166412 | 0.2512357
0.1305927 | 0.001499611 | 0.23577 | 0.2951562
0.1827264 | 0.001723592 | 0.2870221 | 0.3392385
0.2348609 | 0.001937878 | 0.3281201 | 0.3814144
0.2869944 | 0.002124419 | 0.3657478 | 0.4181283
0.3391291 | 0.002311666 | 0.397181 | 0.4549809
0.3912644 | 0.00248566 | 0.4261642 | 0.489225
0.4433996 | 0.002682842 | 0.4474543 | 0.5280324
0.4955349 | 0.002843825 | 0.4717585 | 0.5597151
0.7846389 | 0.003775378 | 0.5626752 | 0.743058
1.306022 | 0.005429623 | 0.6512222 | 1.068636
1.82741 | 0.007039436 | 0.7028239 | 1.385466
2.348806 | 0.008599274 | 0.7394924 | 1.692459
2.870188 | 0.01017688 | 0.7635619 | 2.002947
3.39157 | 0.01172224 | 0.7833186 | 2.307088
3.912949 | 0.01325503 | 0.7992303 | 2.608752
4.434313 | 0.01477521 | 0.8125331 | 2.907939
4.955648 | 0.01629274 | 0.8234831 | 3.206606
5.476983 | 0.01776241 | 0.8348104 | 3.495851
5.998308 | 0.01922542 | 0.8446979 | 3.783786
6.519614 | 0.02067927 | 0.853562 | 4.06992
7.040916 | 0.0221007 | 0.8625248 | 4.349676
7.562221 | 0.02350993 | 0.870856 | 4.627031
8.083535 | 0.0249035 | 0.8787984 | 4.901299
8.604846 | 0.02629311 | 0.8860321 | 5.174791
9.126144 | 0.02764189 | 0.8938566 | 5.440257
9.647446 | 0.02901928 | 0.9000655 | 5.711349
10.16874 | 0.03032593 | 0.9078235 | 5.968517
10.69003 | 0.03164572 | 0.9145604 | 6.228274
11.21132 | 0.03295772 | 0.9209754 | 6.486496
11.7326 | 0.03424013 | 0.9276996 | 6.738894

## 3.678 V - 3.654 V
Specific Capacity | Voltage | Fractional Capacity | qi/I
2.632287e-05 | 0.0001334608 | 0.0003960278 | 0.03542353
7.844736e-05 | 0.0003816258 | 0.0004127496 | 0.1012878
0.0001305715 | 0.0005522808 | 0.0004747169 | 0.1465821
0.0001826955 | 0.0006581328 | 0.0005573915 | 0.1746762
0.0002348192 | 0.0007275578 | 0.0006480556 | 0.1931031
0.0002869441 | 0.0007933628 | 0.0007262256 | 0.2105693
0.0003390684 | 0.0008336078 | 0.000816717 | 0.2212507
0.0003911926 | 0.0008543978 | 0.000919341 | 0.2267696
0.0004433171 | 0.0008667948 | 0.001026938 | 0.2300595
0.0004954403 | 0.0008915878 | 0.001115767 | 0.2366406
0.0007846723 | 0.0009319928 | 0.001690526 | 0.2473655
0.001305912 | 0.0009710508 | 0.002700337 | 0.2577318
0.001827157 | 0.0009805938 | 0.003741389 | 0.2602638
0.002348404 | 0.0009988788 | 0.004720697 | 0.2651167
0.00286964 | 0.001018872 | 0.005655279 | 0.2704227
0.003390882 | 0.001025727 | 0.006637845 | 0.2722414
0.003912126 | 0.001041164 | 0.007544664 | 0.2763384
0.004433365 | 0.0010524 | 0.008458606 | 0.2793205
0.00495461 | 0.001056777 | 0.009413958 | 0.2804816
0.007845179 | 0.001094909 | 0.01438702 | 0.2906013
0.01305779 | 0.001150572 | 0.02278777 | 0.3053738
0.01827047 | 0.001204545 | 0.030456 | 0.3196981
0.02348316 | 0.001244971 | 0.03787419 | 0.3304261
0.02869581 | 0.001282168 | 0.04493862 | 0.3402971
0.03390851 | 0.001309252 | 0.05200338 | 0.3474844
0.03912127 | 0.001354268 | 0.05800354 | 0.359431
0.04433405 | 0.001386126 | 0.06422156 | 0.3678853
0.04954687 | 0.001406343 | 0.07074099 | 0.3732501
0.07845281 | 0.001549744 | 0.101647 | 0.4113073
0.1305829 | 0.001769117 | 0.1482094 | 0.4695288
0.182713 | 0.001984594 | 0.1848604 | 0.5267158
0.2348439 | 0.002149393 | 0.2193863 | 0.5704514
0.2869737 | 0.002319074 | 0.2484698 | 0.6154829
0.3391029 | 0.002494019 | 0.2730096 | 0.6619124
0.3912332 | 0.002645446 | 0.2969497 | 0.7020984
0.4433641 | 0.00283217 | 0.3143311 | 0.7516529
0.4954943 | 0.002986612 | 0.333124 | 0.7926395
0.7845848 | 0.003805307 | 0.4139962 | 1.009914
1.305941 | 0.00520175 | 0.5041042 | 1.380517
1.827312 | 0.006543488 | 0.5607246 | 1.736599
2.348692 | 0.007855668 | 0.6003287 | 2.08483
2.870072 | 0.009114074 | 0.6323045 | 2.418788
3.391461 | 0.01037439 | 0.6564027 | 2.75325
3.912841 | 0.01155997 | 0.6796439 | 3.06788
4.434227 | 0.01277243 | 0.6970926 | 3.389631
4.955625 | 0.01393131 | 0.7142538 | 3.697164
5.477018 | 0.01506045 | 0.7302177 | 3.996804
5.998418 | 0.01617567 | 0.7445957 | 4.292747
6.519808 | 0.01727657 | 0.7577454 | 4.584885
7.041205 | 0.01834395 | 0.7707264 | 4.86813
7.562595 | 0.01939224 | 0.7830489 | 5.146306
8.083991 | 0.02042318 | 0.7947828 | 5.419878
8.605393 | 0.02143315 | 0.8061778 | 5.687882
9.126801 | 0.02244236 | 0.8165751 | 5.955676
9.64821 | 0.02338426 | 0.8284556 | 6.205608
10.16961 | 0.0243094 | 0.8399941 | 6.451098
10.691 | 0.02523372 | 0.8507133 | 6.696376
11.2124 | 0.02613865 | 0.8613144 | 6.936496
11.73381 | 0.02702641 | 0.8717595 | 7.172059

## 3.654 V - 3.631 V
Specific Capacity | Voltage | Fractional Capacity | qi/I
2.632416e-05 | 0.0001569915 | 0.0002955108 | 0.04747008
7.845242e-05 | 0.0004235145 | 0.0003264623 | 0.1280577
0.0001305819 | 0.0006455305 | 0.0003565012 | 0.1951801
0.0001827118 | 0.0008295145 | 0.000388184 | 0.2507998
0.0002348412 | 0.0009783415 | 0.0004230374 | 0.2957933
0.0002869702 | 0.001077306 | 0.0004694538 | 0.3257182
0.0003390989 | 0.001178014 | 0.0005073073 | 0.3561728
0.0003912274 | 0.001236369 | 0.0005576687 | 0.3738244
0.0004433551 | 0.001308662 | 0.0005970619 | 0.3956919
0.0004954829 | 0.001357489 | 0.0006432613 | 0.4104546
0.0007847457 | 0.00148943 | 0.0009285471 | 0.4503487
0.001306028 | 0.001582996 | 0.001454011 | 0.4786379
0.001827315 | 0.001627386 | 0.001978873 | 0.4920611
0.002348608 | 0.001646058 | 0.002514551 | 0.4977062
0.002869896 | 0.00167655 | 0.003016788 | 0.5069255
0.003391183 | 0.001707643 | 0.003499849 | 0.5163263
0.003912477 | 0.001713557 | 0.00402391 | 0.5181131
0.004433781 | 0.001704401 | 0.004584558 | 0.515344
0.00495508 | 0.001736626 | 0.005028512 | 0.5250864
0.007845902 | 0.001774007 | 0.007794399 | 0.5363872
0.01305903 | 0.001840768 | 0.01250279 | 0.5565718
0.01827222 | 0.001890935 | 0.01702981 | 0.5717398
0.02348541 | 0.001919163 | 0.02156658 | 0.5802731
0.02869851 | 0.001973516 | 0.02562795 | 0.5967063
0.03391162 | 0.00199812 | 0.02991039 | 0.6041443
0.0391247 | 0.002034366 | 0.03389354 | 0.6151021
0.04433782 | 0.002079561 | 0.03757489 | 0.6287672
0.04955099 | 0.00208642 | 0.04185484 | 0.6308407
0.07845861 | 0.002196426 | 0.06295339 | 0.6641008
0.1305915 | 0.002402642 | 0.09579013 | 0.7264506
0.1827245 | 0.002550253 | 0.1262724 | 0.7710799
0.2348577 | 0.002697884 | 0.1534181 | 0.8157152
0.2869903 | 0.002839929 | 0.1780962 | 0.8586622
0.339123 | 0.00295825 | 0.2020307 | 0.8944362
0.391256 | 0.003094561 | 0.2228215 | 0.9356493
0.4433889 | 0.003213014 | 0.243202 | 0.9714623
0.4955223 | 0.003343473 | 0.2611923 | 1.010905
0.7846378 | 0.003934516 | 0.3514576 | 1.189602
1.306028 | 0.004940098 | 0.4659206 | 1.493634
1.827424 | 0.005862177 | 0.5493831 | 1.772417
2.348813 | 0.006764589 | 0.6119305 | 2.04525
2.870182 | 0.007629088 | 0.6630278 | 2.306624
3.391523 | 0.008442866 | 0.7079455 | 2.552666
3.912847 | 0.009233941 | 0.746794 | 2.791842
4.434169 | 0.01005306 | 0.7773362 | 3.039503
4.955492 | 0.01089294 | 0.8017454 | 3.29344
5.476798 | 0.01174352 | 0.8219083 | 3.550615
5.998092 | 0.0126126 | 0.8381148 | 3.813381
6.519392 | 0.01351883 | 0.8498905 | 4.087387
7.040677 | 0.01446074 | 0.8580627 | 4.372175
7.561963 | 0.01545298 | 0.8624169 | 4.672179
8.083247 | 0.01649992 | 0.8633738 | 4.988728
8.604521 | 0.01757473 | 0.8628453 | 5.313699
9.125804 | 0.01869263 | 0.8603908 | 5.651698
9.647086 | 0.01983242 | 0.8572654 | 5.996327
10.16836 | 0.0210445 | 0.8515441 | 6.362813
10.68962 | 0.02229186 | 0.8451056 | 6.73996
11.21089 | 0.02358497 | 0.8377215 | 7.130946
11.73215 | 0.0249185 | 0.8297563 | 7.534152
12.2534 | 0.02633554 | 0.8199918 | 7.962616
12.77465 | 0.02778749 | 0.8102043 | 8.401637

## 3.631 V - 3.610 V
Specific Capacity | Voltage | Fractional Capacity | qi/I
2.632052e-05 | 0.0001478959 | 0.0005784139 | 0.02425348
7.8439e-05 | 0.0004403419 | 0.000578952 | 0.0722114
0.0001305574 | 0.0006885879 | 0.0006162297 | 0.1129208
0.0001826758 | 0.0009014409 | 0.000658634 | 0.1478255
0.0002347946 | 0.001053194 | 0.00072457 | 0.1727113
0.0002869133 | 0.001210213 | 0.0007705297 | 0.1984609
0.0003390317 | 0.001320068 | 0.0008347272 | 0.2164758
0.0003911501 | 0.001439467 | 0.000883166 | 0.2360558
0.0004432678 | 0.001518998 | 0.0009484393 | 0.2490987
0.0004953844 | 0.001570494 | 0.001025195 | 0.2575437
0.0007845861 | 0.001826116 | 0.00139641 | 0.2994631
0.001305766 | 0.00201448 | 0.0021067 | 0.3303517
0.001826944 | 0.002100693 | 0.002826592 | 0.3444903
0.002348128 | 0.002142657 | 0.0035618 | 0.3513721
0.002869316 | 0.002178892 | 0.004279995 | 0.3573137
0.003390503 | 0.00220884 | 0.004988849 | 0.3622243
0.003911684 | 0.002237447 | 0.005682134 | 0.3669152
0.004432862 | 0.002258047 | 0.006380457 | 0.3702938
0.00495404 | 0.002262815 | 0.007115592 | 0.3710755
0.007844185 | 0.002336238 | 0.01091268 | 0.383116
0.01305601 | 0.002447523 | 0.01733741 | 0.4013637
0.01826797 | 0.002537646 | 0.02339698 | 0.4161429
0.02348005 | 0.002611826 | 0.02921833 | 0.4283061
0.02869218 | 0.002650916 | 0.03517775 | 0.4347155
0.0339043 | 0.002701651 | 0.0407874 | 0.4430324
0.03911642 | 0.002769735 | 0.04590092 | 0.4541958
0.04432845 | 0.002801977 | 0.05141839 | 0.4594826
0.04954051 | 0.002836688 | 0.05676093 | 0.4651739
0.07844213 | 0.003023567 | 0.08431994 | 0.4958188
0.1305642 | 0.00332035 | 0.1278029 | 0.5444855
0.1826869 | 0.003573265 | 0.1661662 | 0.5859577
0.2348105 | 0.003819753 | 0.1997941 | 0.6263763
0.286935 | 0.004045667 | 0.2305122 | 0.6634202
0.3390586 | 0.004278348 | 0.2575723 | 0.7015736
0.3911829 | 0.004487121 | 0.2833431 | 0.7358072
0.4433082 | 0.004695263 | 0.3068643 | 0.7699361
0.495434 | 0.004906589 | 0.3281759 | 0.8045877
0.7844949 | 0.00599547 | 0.4252726 | 0.9831391
1.305793 | 0.00792961 | 0.5352087 | 1.300294
1.827096 | 0.009856143 | 0.6024971 | 1.616198
2.348426 | 0.01182802 | 0.6453055 | 1.939534
2.869762 | 0.01385139 | 0.6733692 | 2.271311
3.391108 | 0.01593139 | 0.6918126 | 2.612373
3.912451 | 0.01811282 | 0.7020423 | 2.970063
4.433804 | 0.02033984 | 0.7084832 | 3.335221
4.955153 | 0.02267646 | 0.7102028 | 3.718351
5.476501 | 0.02507279 | 0.7099063 | 4.111266
5.997859 | 0.02758255 | 0.7067444 | 4.522777

## 3.610 V - 3.591 V
Specific Capacity | Voltage | Fractional Capacity | qi/I
2.632293e-05 | 0.0001566923 | 0.0007032465 | 0.01994807
7.844673e-05 | 0.0004570133 | 0.0007185665 | 0.05818031
0.0001305706 | 0.0007782553 | 0.0007023351 | 0.09907684
0.000182693 | 0.001038582 | 0.0007363798 | 0.132219
0.0002348156 | 0.00128979 | 0.0007621297 | 0.1641995
0.0002869379 | 0.001509287 | 0.0007958604 | 0.1921431
0.0003390597 | 0.001707451 | 0.0008312829 | 0.2173703
0.000391182 | 0.001883001 | 0.0008696593 | 0.2397183
0.0004433045 | 0.002034909 | 0.0009119647 | 0.2590572
0.0004954256 | 0.002175102 | 0.0009534979 | 0.2769048
0.0007846626 | 0.002759714 | 0.001190254 | 0.3513311
0.001305897 | 0.003381069 | 0.001616872 | 0.4304344
0.001827128 | 0.003719189 | 0.002056561 | 0.4734805
0.00234836 | 0.003931153 | 0.002500723 | 0.5004653
0.00286959 | 0.004049518 | 0.002966453 | 0.5155331
0.003390829 | 0.004148493 | 0.003421657 | 0.5281324
0.003912067 | 0.004220388 | 0.003880385 | 0.5372827
0.004433304 | 0.004284094 | 0.004332009 | 0.5453942
0.00495454 | 0.004337122 | 0.004782143 | 0.552144
0.007845048 | 0.004542853 | 0.00722916 | 0.5783342
0.01305764 | 0.004782642 | 0.01142925 | 0.6088589
0.01827033 | 0.004960971 | 0.01541702 | 0.6315603
0.02348309 | 0.005109742 | 0.01923876 | 0.6504967
0.02869586 | 0.005239192 | 0.02292851 | 0.6669741
0.03390873 | 0.005331806 | 0.02662307 | 0.6787619
0.03912168 | 0.005433767 | 0.0301396 | 0.6917384
0.04433465 | 0.005528738 | 0.03356898 | 0.7038254
0.04954763 | 0.005624106 | 0.03687995 | 0.7159639
0.07845426 | 0.005989235 | 0.05483604 | 0.7624418
0.1305858 | 0.006566786 | 0.08324611 | 0.8359613
0.1827182 | 0.007048225 | 0.1085233 | 0.8972441
0.2348512 | 0.00747108 | 0.1315923 | 0.9510701
0.2869847 | 0.007880311 | 0.1524531 | 1.003161
0.3391186 | 0.008273225 | 0.1715922 | 1.053172
0.3912529 | 0.008644128 | 0.1894773 | 1.100384
0.4433855 | 0.009026198 | 0.2056352 | 1.149017
0.4955158 | 0.009395527 | 0.2207788 | 1.19603
0.7846142 | 0.01127534 | 0.2913047 | 1.435316
1.305998 | 0.01450087 | 0.3770246 | 1.845904
1.827386 | 0.01770084 | 0.4321728 | 2.253233
2.348772 | 0.02085201 | 0.4715349 | 2.654346
2.870158 | 0.02405792 | 0.4994233 | 3.062426
3.391557 | 0.02728936 | 0.5202676 | 3.473746
3.912959 | 0.03051908 | 0.5367287 | 3.884848

## 3.591 V - 3.575 V
Specific Capacity | Voltage | Fractional Capacity | qi/I
2.632561e-05 | 0.000156895 | 0.0006515439 | 0.02153084
7.845567e-05 | 0.000489041 | 0.0006229502 | 0.06711162
0.0001305843 | 0.000813552 | 0.0006232753 | 0.111645
0.0001827137 | 0.001120369 | 0.0006332634 | 0.1537499
0.000234843 | 0.001400396 | 0.0006511799 | 0.192179
0.0002869721 | 0.001657304 | 0.0006723754 | 0.2274363
0.0003391006 | 0.001898422 | 0.0006936015 | 0.2605271
0.0003912307 | 0.002124566 | 0.000715051 | 0.2915615
0.0004433615 | 0.002337041 | 0.000736658 | 0.3207181
0.0004954913 | 0.002537387 | 0.0007582696 | 0.3482119
0.0007847638 | 0.003399411 | 0.0008964159 | 0.4665061
0.001306067 | 0.004508891 | 0.001124786 | 0.6187594
0.001827371 | 0.005213794 | 0.001360965 | 0.7154908
0.002348668 | 0.005702695 | 0.001599248 | 0.7825773
0.002869968 | 0.006048692 | 0.001842425 | 0.8300575
0.003391277 | 0.006291649 | 0.002093018 | 0.8633957
0.003912582 | 0.006522411 | 0.002329322 | 0.8950598
0.004433892 | 0.006678492 | 0.002577988 | 0.9164773
0.0049552 | 0.00681727 | 0.002822441 | 0.9355204
0.007846025 | 0.007273961 | 0.004188447 | 0.9981894
0.01305906 | 0.00778747 | 0.00651163 | 1.068655
0.01827212 | 0.008116674 | 0.008741483 | 1.113828
0.02348527 | 0.008398552 | 0.01085839 | 1.152506
0.02869845 | 0.00860964 | 0.01294338 | 1.181472
0.03391168 | 0.008797168 | 0.01496858 | 1.207206
0.03912492 | 0.008964418 | 0.0169475 | 1.230151
0.04433813 | 0.009128065 | 0.01886135 | 1.252606
0.04955129 | 0.009273181 | 0.02074916 | 1.272517
0.07845896 | 0.009963529 | 0.03057762 | 1.367247
0.1305924 | 0.01089553 | 0.04654185 | 1.495139
0.1827258 | 0.01165476 | 0.06087943 | 1.599322
0.2348592 | 0.01232953 | 0.07396651 | 1.691916
0.2869926 | 0.01293833 | 0.08613241 | 1.775457
0.3391251 | 0.01345905 | 0.09784074 | 1.846909
0.391258 | 0.01398551 | 0.1086324 | 1.919149
0.4433912 | 0.01451726 | 0.1185978 | 1.992115
0.4955244 | 0.01500822 | 0.1282065 | 2.059486
0.7846237 | 0.01746843 | 0.1744142 | 2.397076
1.305997 | 0.02151556 | 0.2357023 | 2.952429
1.82737 | 0.02523874 | 0.2811469 | 3.463323
2.34874 | 0.0287863 | 0.3168279 | 3.950116
2.870105 | 0.03216819 | 0.3464539 | 4.414179
3.391471 | 0.0354286 | 0.3717136 | 4.861567
3.912843 | 0.03859446 | 0.3936786 | 5.295974

## 3.575 V - 3.558 V
Specific Capacity | Voltage | Fractional Capacity | qi/I
2.632033e-05 | 0.0001825918 | 0.0004165196 | 0.03367891
7.843982e-05 | 0.0005173798 | 0.0004380791 | 0.09542988
0.0001305588 | 0.0008491748 | 0.0004442571 | 0.1566288
0.0001826769 | 0.001159923 | 0.0004550718 | 0.213947
0.0002347954 | 0.001441233 | 0.0004707397 | 0.2658336
0.0002869132 | 0.001723133 | 0.0004811242 | 0.3178303
0.0003390327 | 0.001974691 | 0.0004960984 | 0.3642283
0.0003911519 | 0.002205609 | 0.0005124392 | 0.4068215
0.0004432718 | 0.002451678 | 0.0005224348 | 0.4522097
0.0004953903 | 0.002651367 | 0.0005398873 | 0.4890408
0.0007845993 | 0.00365867 | 0.0006196552 | 0.6748344
0.001305785 | 0.005009166 | 0.000753237 | 0.923934
0.001826964 | 0.005966505 | 0.0008847803 | 1.100517
0.002348144 | 0.006646798 | 0.001020793 | 1.225996
0.002869329 | 0.007176073 | 0.001155364 | 1.323622
0.003390514 | 0.007561291 | 0.001295672 | 1.394675
0.00391171 | 0.007905375 | 0.001429781 | 1.458136
0.004432903 | 0.00818515 | 0.001564902 | 1.509744
0.004954082 | 0.008402899 | 0.001703568 | 1.549909
0.007844299 | 0.009158484 | 0.002474891 | 1.689274
0.01305632 | 0.009942118 | 0.003794612 | 1.833813
0.01826844 | 0.01042377 | 0.005064097 | 1.922649
0.02348064 | 0.01080738 | 0.006277906 | 1.993405
0.02869291 | 0.0110915 | 0.007474976 | 2.045801
0.03390524 | 0.01138049 | 0.008608577 | 2.099096
0.03911763 | 0.01159431 | 0.009748841 | 2.138526
0.04433001 | 0.01182671 | 0.01083077 | 2.181389
0.04954232 | 0.01200949 | 0.01192003 | 2.215099
0.07844559 | 0.01288891 | 0.01758643 | 2.377298
0.1305717 | 0.01405524 | 0.02684332 | 2.592412
0.1826988 | 0.01500341 | 0.03518611 | 2.767281
0.2348275 | 0.01579848 | 0.04294959 | 2.913914
0.2869573 | 0.01649807 | 0.05025849 | 3.042928
0.3390887 | 0.01712651 | 0.05720971 | 3.158821
0.3912204 | 0.01772826 | 0.06376477 | 3.269793
0.4433514 | 0.01830217 | 0.06999565 | 3.375626
0.4954826 | 0.01883696 | 0.07600516 | 3.474245
0.784568 | 0.02140929 | 0.1058897 | 3.948653
1.305911 | 0.02536814 | 0.1487478 | 4.678781
1.827243 | 0.02878815 | 0.1834037 | 5.309535
2.348521 | 0.0318886 | 0.2128062 | 5.881361
2.869789 | 0.03467466 | 0.2391461 | 6.395192
3.391055 | 0.03726489 | 0.2629423 | 6.872904
3.912323 | 0.03973746 | 0.2844854 | 7.328909
4.433597 | 0.0421176 | 0.3041712 | 7.767875
4.954864 | 0.04448702 | 0.321828 | 8.204858
5.476147 | 0.04683986 | 0.3378197 | 8.638788

## 3.558 V - 3.550 V
Specific Capacity | Voltage | Fractional Capacity | qi/I
2.632407e-05 | 0.0002019523 | 0.0002926049 | 0.04794126
7.845078e-05 | 0.0005406503 | 0.0003257302 | 0.1283458
0.0001305788 | 0.0008845493 | 0.0003313813 | 0.2099882
0.0001827061 | 0.001221139 | 0.0003358652 | 0.2898948
0.0002348335 | 0.001542923 | 0.0003416591 | 0.3662848
0.000286962 | 0.001843309 | 0.0003494648 | 0.4375928
0.0003390904 | 0.002128846 | 0.0003575596 | 0.5053751
0.0003912182 | 0.002401741 | 0.0003656537 | 0.5701561
0.0004433461 | 0.002672902 | 0.0003723378 | 0.6345266
0.0004954724 | 0.002925837 | 0.0003801426 | 0.6945728
0.0007847273 | 0.004158727 | 0.0004235801 | 0.9872488
0.001306002 | 0.005987065 | 0.0004896742 | 1.421278
0.001827286 | 0.007427164 | 0.0005522817 | 1.763139
0.00234857 | 0.008566033 | 0.0006154615 | 2.033493
0.00286985 | 0.009498777 | 0.0006782172 | 2.254912
0.003391134 | 0.0103055 | 0.0007386744 | 2.446411
0.003912426 | 0.01098579 | 0.0007994513 | 2.60789
0.004433716 | 0.01155819 | 0.0008611032 | 2.743768
0.004954998 | 0.01205681 | 0.000922547 | 2.862132
0.007845815 | 0.01386528 | 0.001270242 | 3.291425
0.01305897 | 0.01565012 | 0.001873133 | 3.715105
0.0182722 | 0.01664104 | 0.002464834 | 3.95032
0.02348543 | 0.0173486 | 0.003038865 | 4.118269
0.02869867 | 0.01790417 | 0.003598195 | 4.250139
0.03391189 | 0.01833894 | 0.004151022 | 4.353327
0.03912518 | 0.01872922 | 0.004689363 | 4.445956
0.04433846 | 0.01909074 | 0.00521357 | 4.531756
0.0495517 | 0.01941887 | 0.005728116 | 4.60964
0.07845994 | 0.02081628 | 0.008461009 | 4.941335
0.1305955 | 0.02266975 | 0.01293179 | 5.381287
0.1827314 | 0.02403382 | 0.01706741 | 5.70507
0.2348666 | 0.02519248 | 0.02092799 | 5.98008
0.2870014 | 0.02621429 | 0.02457668 | 6.222615
0.3391363 | 0.02711499 | 0.02807644 | 6.436394
0.3912721 | 0.02795014 | 0.03142477 | 6.634619
0.4434056 | 0.02871929 | 0.0346581 | 6.817181
0.4955403 | 0.02946308 | 0.03775531 | 6.99371
0.7846512 | 0.03289091 | 0.05355229 | 7.807345
1.306042 | 0.03809482 | 0.07696063 | 9.042556
1.827444 | 0.04260527 | 0.09628485 | 10.11315
2.348849 | 0.04683561 | 0.1125787 | 11.11725
2.870265 | 0.05095806 | 0.1264406 | 12.09572
3.391683 | 0.05506677 | 0.138262 | 13.07093

## 3.550 V - 3.544 V
Specific Capacity | Voltage | Fractional Capacity | qi/I
2.632723e-05 | 0.0002360343 | 0.0002216891 | 0.06327569
7.846082e-05 | 0.0005502423 | 0.0002834087 | 0.1475098
0.0001305929 | 0.0009140463 | 0.0002839657 | 0.2450365
0.000182725 | 0.001259739 | 0.0002882913 | 0.3377156
0.0002348577 | 0.001579087 | 0.0002956058 | 0.4233266
0.0002869903 | 0.001902855 | 0.0002997615 | 0.5101282
0.0003391233 | 0.002204462 | 0.000305752 | 0.5909849
0.0003912557 | 0.002501765 | 0.0003108339 | 0.6706907
0.0004433887 | 0.002788634 | 0.0003160148 | 0.7475981
0.0004955212 | 0.003064044 | 0.0003214264 | 0.8214309
0.0007848027 | 0.004436256 | 0.0003516076 | 1.189299
0.001306129 | 0.006532468 | 0.0003973956 | 1.751266
0.001827453 | 0.008240085 | 0.000440787 | 2.209051
0.00234878 | 0.009685736 | 0.0004819744 | 2.596601
0.002870107 | 0.01089877 | 0.0005234013 | 2.921798
0.003391435 | 0.01195829 | 0.0005636751 | 3.20584
0.003912755 | 0.01290002 | 0.0006028463 | 3.458303
0.004434083 | 0.01374793 | 0.0006410339 | 3.685613
0.004955407 | 0.01447608 | 0.0006803663 | 3.880819
0.00784639 | 0.0172259 | 0.0009053205 | 4.618003
0.01305975 | 0.02018831 | 0.001285728 | 5.412185
0.01827307 | 0.02184446 | 0.001662587 | 5.856179
0.02348632 | 0.02295851 | 0.002033226 | 6.154828
0.02869959 | 0.02380719 | 0.002395972 | 6.382353
0.03391286 | 0.02448445 | 0.002752887 | 6.563915
0.0391262 | 0.02507057 | 0.003101829 | 6.72104
0.04433959 | 0.02560082 | 0.003442328 | 6.863193
0.04955303 | 0.02604561 | 0.003781378 | 6.982425
0.07846237 | 0.02799542 | 0.005570431 | 7.505136
0.1305978 | 0.03051242 | 0.008506941 | 8.179884
0.1827347 | 0.0323991 | 0.01120992 | 8.685644
0.2348734 | 0.03393472 | 0.01375637 | 9.097277
0.2870122 | 0.03527379 | 0.01617196 | 9.456222
0.3391518 | 0.03646509 | 0.0184855 | 9.775542
0.3912911 | 0.03757326 | 0.02069834 | 10.07258
0.4434298 | 0.03859769 | 0.02283378 | 10.34717
0.4955685 | 0.0395501 | 0.02490408 | 10.60246
0.7847009 | 0.04405539 | 0.03540132 | 11.81017
1.306128 | 0.05086931 | 0.05103221 | 13.63675
1.827558 | 0.05689404 | 0.0638438 | 15.25175
2.348991 | 0.06278167 | 0.07436403 | 16.83001
2.870431 | 0.06869086 | 0.08305436 | 18.41402

## 3.544 V - 3.538 V
Specific Capacity | Voltage | Fractional Capacity | qi/I
2.632512e-05 | 0.0002440388 | 0.0001976897 | 0.07095933
7.845391e-05 | 0.0005850188 | 0.0002457635 | 0.170108
0.0001305832 | 0.0009590528 | 0.0002495269 | 0.2788653
0.0001827124 | 0.001293736 | 0.0002588184 | 0.3761792
0.0002348412 | 0.001632292 | 0.000263663 | 0.4746274
0.0002869698 | 0.001964307 | 0.0002677316 | 0.571171
0.0003390988 | 0.00227561 | 0.0002730871 | 0.6616867
0.0003912279 | 0.002570459 | 0.0002789278 | 0.7474155
0.0004433576 | 0.00287791 | 0.0002823252 | 0.836808
0.0004954878 | 0.003143387 | 0.0002888736 | 0.9139948
0.0007847564 | 0.004574327 | 0.0003143984 | 1.330061
0.001306051 | 0.006803433 | 0.0003518073 | 1.978217
0.001827348 | 0.008653123 | 0.0003870091 | 2.516044
0.002348651 | 0.01025701 | 0.0004196339 | 2.982389
0.002869951 | 0.01165919 | 0.0004511061 | 3.390085
0.003391257 | 0.01291283 | 0.0004812956 | 3.75458
0.003912556 | 0.01400097 | 0.0005121239 | 4.070974
0.004433854 | 0.01499664 | 0.0005418263 | 4.360471
0.004955156 | 0.01588975 | 0.0005714959 | 4.620141
0.007846029 | 0.01945847 | 0.0007389483 | 5.657793
0.01305913 | 0.02342591 | 0.001021623 | 6.81137
0.01827228 | 0.02570895 | 0.00130251 | 7.475204
0.02348542 | 0.0272711 | 0.001578223 | 7.929401
0.02869861 | 0.02842673 | 0.001850149 | 8.265408
0.03391184 | 0.02937036 | 0.002115996 | 8.539763
0.03912519 | 0.03015744 | 0.002377577 | 8.768588
0.04433858 | 0.03086786 | 0.002632376 | 8.975113
0.04955202 | 0.03147304 | 0.002885329 | 9.151051
0.07846061 | 0.03399806 | 0.004229318 | 9.885187
0.1305967 | 0.03725639 | 0.006423977 | 10.83253
0.1827329 | 0.03968246 | 0.008438996 | 11.53788
0.23487 | 0.04167495 | 0.01032822 | 12.11716
0.2870064 | 0.04339019 | 0.01212196 | 12.61585
0.3391427 | 0.04496206 | 0.01382321 | 13.07286
0.3912805 | 0.04642104 | 0.01544707 | 13.49701
0.4434179 | 0.04772961 | 0.01702543 | 13.87744
0.4955551 | 0.0490065 | 0.01853152 | 14.24867
0.7846729 | 0.05499445 | 0.02614824 | 15.98961
1.306067 | 0.06431489 | 0.03721573 | 18.69945
1.82746 | 0.07280343 | 0.04600116 | 21.16739
2.34885 | 0.08116385 | 0.05303534 | 23.59808

## 3.538 V - 3.534 V
Specific Capacity | Voltage | Fractional Capacity | qi/I
2.63243e-05 | 0.0002676564 | 0.0001821441 | 0.07701322
7.845198e-05 | 0.0005971094 | 0.0002433245 | 0.1718085
0.0001305797 | 0.0009639764 | 0.0002508679 | 0.2773673
0.0001827063 | 0.001304674 | 0.0002593506 | 0.3753996
0.0002348331 | 0.001656299 | 0.0002625767 | 0.4765805
0.000286961 | 0.001982675 | 0.0002680446 | 0.5704924
0.0003390893 | 0.002283768 | 0.000274978 | 0.6571321
0.000391218 | 0.002597239 | 0.0002789605 | 0.7473318
0.0004433471 | 0.002876333 | 0.0002854569 | 0.8276384
0.0004954753 | 0.003152501 | 0.0002910734 | 0.9071019
0.0007847287 | 0.004618298 | 0.0003146831 | 1.32887
0.001306003 | 0.006888406 | 0.0003511247 | 1.982065
0.001827278 | 0.008808995 | 0.0003841617 | 2.534691
0.002348555 | 0.0105052 | 0.0004140306 | 3.022754
0.002869837 | 0.01199145 | 0.0004432222 | 3.450405
0.003391124 | 0.01330056 | 0.0004721822 | 3.827074
0.003912414 | 0.01449341 | 0.0004999312 | 4.170292
0.004433701 | 0.01559031 | 0.0005266807 | 4.485918
0.00495499 | 0.01656329 | 0.0005540284 | 4.765866
0.007845745 | 0.02053491 | 0.0007075829 | 5.908648
0.01305872 | 0.02514164 | 0.0009619289 | 7.234158
0.01827175 | 0.02785943 | 0.001214629 | 8.016175
0.02348478 | 0.02976097 | 0.001461421 | 8.563312
0.02869782 | 0.03118944 | 0.00170403 | 8.974315
0.03391097 | 0.03231993 | 0.001943148 | 9.299574
0.03912419 | 0.03327383 | 0.002177601 | 9.574025
0.04433745 | 0.0341061 | 0.002407545 | 9.813467
0.04955076 | 0.03486382 | 0.002632154 | 10.03145
0.07845886 | 0.03790288 | 0.00383359 | 10.90586
0.1305924 | 0.04181385 | 0.005784069 | 12.03113
0.1827258 | 0.04474233 | 0.007563402 | 12.87371
0.2348597 | 0.04716536 | 0.009221917 | 13.57085
0.2869944 | 0.04929053 | 0.01078315 | 14.18229
0.3391295 | 0.05124526 | 0.01225597 | 14.74467
0.3912643 | 0.05303908 | 0.01366187 | 15.26075
0.4433993 | 0.05474174 | 0.01500073 | 15.75061
0.4955357 | 0.05636319 | 0.01628228 | 16.21706
0.7846604 | 0.06424237 | 0.02262018 | 18.48401
1.306074 | 0.07716966 | 0.03134419 | 22.20338
1.827498 | 0.0898979 | 0.03764812 | 25.86545
2.348921 | 0.1034081 | 0.0420678 | 29.75245

## 3.534 V - 3.530 V
Specific Capacity | Voltage | Fractional Capacity | qi/I
2.632491e-05 | 0.000257371 | 0.0001874979 | 0.07481673
7.845173e-05 | 0.000618443 | 0.000232537 | 0.1797779
0.0001305789 | 0.000972931 | 0.0002460256 | 0.2828292
0.0001827063 | 0.001338791 | 0.0002501669 | 0.3891814
0.0002348337 | 0.001678013 | 0.0002565395 | 0.487793
0.0002869596 | 0.002007842 | 0.0002619874 | 0.5836762
0.0003390855 | 0.00232135 | 0.0002677674 | 0.6748159
0.0003912121 | 0.002629786 | 0.0002726974 | 0.7644793
0.0004433392 | 0.002923681 | 0.0002779683 | 0.8499161
0.0004954645 | 0.003197207 | 0.0002840737 | 0.9294372
0.000784714 | 0.004708878 | 0.0003054803 | 1.368888
0.00130598 | 0.007076962 | 0.0003382821 | 2.057298
0.00182725 | 0.009113313 | 0.0003675454 | 2.649283
0.002348522 | 0.01092503 | 0.0003940588 | 3.17595
0.002869802 | 0.01252895 | 0.0004198814 | 3.642203
0.003391081 | 0.01396048 | 0.0004452738 | 4.058352
0.00391236 | 0.01526902 | 0.0004696961 | 4.438738
0.004433645 | 0.0164996 | 0.00049258 | 4.796456
0.004954937 | 0.0175891 | 0.0005163971 | 5.113162
0.007845702 | 0.02222899 | 0.0006469954 | 6.46197
0.01305868 | 0.02778887 | 0.0008614249 | 8.0782
0.01827177 | 0.03126743 | 0.001071217 | 9.089379
0.02348488 | 0.03369616 | 0.001277606 | 9.795407
0.02869789 | 0.03556319 | 0.00147924 | 10.33813
0.033911 | 0.03705135 | 0.001677744 | 10.77071
0.03912412 | 0.03832692 | 0.001871242 | 11.1415
0.04433728 | 0.03942271 | 0.002061635 | 11.46001
0.0495505 | 0.04040175 | 0.002248211 | 11.74456
0.0784581 | 0.04440656 | 0.003238768 | 12.90871
0.1305906 | 0.04961429 | 0.004824967 | 14.4225
0.1827251 | 0.05350888 | 0.006259815 | 15.55457
0.2348609 | 0.05681944 | 0.007577098 | 16.51685
0.2869963 | 0.05973056 | 0.00880783 | 17.36302
0.3391311 | 0.06241766 | 0.009959772 | 18.14407
0.3912655 | 0.06496325 | 0.01104061 | 18.88399
0.443401 | 0.06736798 | 0.01206514 | 19.58294
0.4955373 | 0.06966286 | 0.0130396 | 20.24995
0.784658 | 0.08136284 | 0.01767842 | 23.65081
1.30607 | 0.1013571 | 0.02362118 | 29.46265
1.827486 | 0.1219938 | 0.02746031 | 35.46117

## 3.530 V - 3.532 V
Specific Capacity | Voltage | Fractional Capacity | qi/I
2.632543e-05 | 0.0002940725 | 0.0009773638 | 0.01435244
7.845505e-05 | 0.0006399285 | 0.001338519 | 0.03123305
0.0001305829 | 0.0009987815 | 0.001427417 | 0.04874877
0.0001827114 | 0.001360067 | 0.001466698 | 0.06638323
0.0002348397 | 0.001702353 | 0.001506112 | 0.08309006
0.0002869666 | 0.002032176 | 0.001541719 | 0.09918885
0.0003390952 | 0.002334981 | 0.001585527 | 0.1139678
0.0003912234 | 0.002666741 | 0.001601693 | 0.1301608
0.0004433522 | 0.002960732 | 0.001634877 | 0.1445092
0.0004954799 | 0.003251931 | 0.001663489 | 0.158723
0.0007847359 | 0.004761989 | 0.001799162 | 0.2324277
0.001306007 | 0.007188052 | 0.001983671 | 0.3508397
0.001827284 | 0.009265581 | 0.002153122 | 0.4522401
0.002348559 | 0.01113622 | 0.002302497 | 0.5435427
0.00286983 | 0.0128263 | 0.002442812 | 0.626033
0.003391109 | 0.01432362 | 0.002584784 | 0.6991158
0.00391239 | 0.01573628 | 0.002714408 | 0.7680641
0.004433673 | 0.01700614 | 0.002846382 | 0.8300437
0.004954962 | 0.01817415 | 0.002976606 | 0.887051
0.007845728 | 0.02322992 | 0.003687404 | 1.133813
0.01305864 | 0.02945182 | 0.004840844 | 1.437493
0.01827154 | 0.03344936 | 0.005963794 | 1.632604
0.02348447 | 0.03630957 | 0.007061466 | 1.772202
0.02869747 | 0.03849368 | 0.008139344 | 1.878803
0.03391047 | 0.04028271 | 0.009190736 | 1.966121
0.0391235 | 0.04182179 | 0.0102134 | 2.041235
0.04433653 | 0.04315286 | 0.01121727 | 2.1062
0.04954959 | 0.04433289 | 0.01220251 | 2.163788
0.07845799 | 0.0491629 | 0.01742348 | 2.399522

## 3.532 V - 3.531 V
Specific Capacity | Voltage | Fractional Capacity | qi/I
2.632656e-05 | 0.0002601013 | 0.0001601564 | 0.08759091
7.845906e-05 | 0.0006093793 | 0.0002037268 | 0.2052141
0.0001305904 | 0.0009812223 | 0.0002105895 | 0.330432
0.0001827218 | 0.001323603 | 0.0002184365 | 0.4457248
0.0002348539 | 0.001687267 | 0.0002202453 | 0.5681936
0.0002869841 | 0.002011142 | 0.0002257916 | 0.6772597
0.0003391146 | 0.0023361 | 0.000229693 | 0.7866899
0.0003912452 | 0.002646283 | 0.0002339405 | 0.8911485
0.0004433758 | 0.002945839 | 0.0002381528 | 0.9920263
0.0004955066 | 0.00326064 | 0.000240458 | 1.09804
0.0007847833 | 0.004772641 | 0.0002601859 | 1.607211
0.00130609 | 0.007212989 | 0.0002865172 | 2.429003
0.001827397 | 0.009301002 | 0.0003108823 | 3.132158
0.002348698 | 0.01117204 | 0.0003326499 | 3.762235
0.002870003 | 0.01284895 | 0.0003534332 | 4.326939
0.003391314 | 0.01437754 | 0.0003732297 | 4.841678
0.003912629 | 0.01574998 | 0.0003930805 | 5.303846
0.004433949 | 0.01705147 | 0.0004114544 | 5.742123
0.004955268 | 0.0182315 | 0.0004300683 | 6.139496
0.00784622 | 0.02323009 | 0.0005344443 | 7.822766
0.01305951 | 0.02937303 | 0.0007035108 | 9.891401
0.01827292 | 0.03325904 | 0.0008693427 | 11.19999
0.02348635 | 0.03600542 | 0.001032144 | 12.12479
0.02869977 | 0.03814092 | 0.001190639 | 12.84388
0.03391328 | 0.03983079 | 0.001347236 | 13.4129
0.03912681 | 0.04128273 | 0.00149968 | 13.90182
0.04434037 | 0.04253924 | 0.00164931 | 14.3249
0.04955394 | 0.0436539 | 0.001796172 | 14.70023
0.07846352 | 0.04823488 | 0.002573946 | 16.2428
0.1306002 | 0.05417821 | 0.003814276 | 18.24411
0.1827369 | 0.05868121 | 0.004927424 | 19.76043
0.2348736 | 0.06253271 | 0.00594319 | 21.05732
0.2870101 | 0.06599314 | 0.006881626 | 22.22256
0.3391465 | 0.06919999 | 0.00775486 | 23.30236
0.3912821 | 0.0722158 | 0.008573348 | 24.31786
0.4434183 | 0.07511719 | 0.009340434 | 25.29482
0.4955555 | 0.07792325 | 0.01006278 | 26.23969

## 3.531 V - 3.529 V
Specific Capacity | Voltage | Fractional Capacity | qi/I
2.63238e-05 | 0.0002635763 | 0.0002184791 | 0.064209
7.844994e-05 | 0.0006124273 | 0.0002802242 | 0.1491923
0.0001305779 | 0.0009793283 | 0.0002916815 | 0.2385655
0.0001827049 | 0.001339081 | 0.000298477 | 0.3261997
0.0002348316 | 0.001700053 | 0.0003021771 | 0.4141292
0.0002869596 | 0.002022052 | 0.000310453 | 0.4925651
0.0003390876 | 0.002352318 | 0.0003153431 | 0.5730223
0.0003912136 | 0.002661924 | 0.0003215035 | 0.6484475
0.0004433379 | 0.002967832 | 0.0003267857 | 0.7229659
0.0004954618 | 0.003261939 | 0.0003322782 | 0.7946104
0.0007847161 | 0.004803162 | 0.0003573986 | 1.17005
0.001305979 | 0.007243526 | 0.0003944154 | 1.764525
0.001827253 | 0.009364511 | 0.0004268558 | 2.281182
0.002348533 | 0.01126546 | 0.0004560529 | 2.744241
0.002869813 | 0.01296854 | 0.0004840946 | 3.159103
0.00339109 | 0.01449368 | 0.0005118329 | 3.530627
0.003912364 | 0.01592446 | 0.0005374551 | 3.879161
0.004433635 | 0.01721433 | 0.0005634267 | 4.193373
0.004954906 | 0.01840428 | 0.0005889576 | 4.483242
0.007845574 | 0.02353707 | 0.0007291886 | 5.733562
0.0130584 | 0.02981501 | 0.0009581259 | 7.262836
0.01827123 | 0.03380417 | 0.001182401 | 8.234568
0.02348415 | 0.03664646 | 0.001401878 | 8.926923
0.02869715 | 0.03881551 | 0.001617339 | 9.455262
0.03391025 | 0.04057461 | 0.001828286 | 9.883749
0.03912344 | 0.04205993 | 0.002034867 | 10.24552
0.04433662 | 0.0433641 | 0.002236659 | 10.56318
0.04954977 | 0.04449873 | 0.002435912 | 10.83954
0.07845698 | 0.0492056 | 0.003488066 | 11.98605
0.1305896 | 0.05528982 | 0.00516691 | 13.46804
0.1827222 | 0.05990799 | 0.006672277 | 14.59293
0.2348548 | 0.06382869 | 0.00804917 | 15.54792
0.2869873 | 0.06735205 | 0.009321363 | 16.40611
0.3391204 | 0.07060524 | 0.01050714 | 17.19851
0.3912547 | 0.07368091 | 0.01161641 | 17.94765
0.44339 | 0.07662806 | 0.01265802 | 18.66546
0.4955241 | 0.07945491 | 0.01364306 | 19.35398